## Sheet1
Ch4 Current | Ch4 | Ch5 Current | Ch5 | Ch6 Current | Ch6 | Ch7 Current | Ch7 | Ch8 Current | Ch8 | Ch9 Current | Ch9 | Ch10 Current | Ch10
1.93e-08 | 0.001895154 | -1.93e-08 | 0.001954041 | -3.38e-08 | 0.001954906 | 2.17e-08 | 0.001768563 | -4.1e-08 | 0.001841012 | -2.17e-08 | 0.001867457 | 2.4e-09 | 0.001829671
0.0004853862 | 0.001988459 | 0.0004856297 | 0.00204632 | 0.0004853645 | 0.002048889 | 0.0004883542 | 0.001864389 | 0.0004848582 | 0.001932573 | 0.0004860251 | 0.001959981 | 0.0004869341 | 0.001924153
0.0007011743 | 0.002352839 | 0.0007019242 | 0.002404101 | 0.0007045112 | 0.002421667 | 0.0007316212 | 0.002423743 | 0.0006978615 | 0.002279847 | 0.0007043401 | 0.002327025 | 0.0007054901 | 0.00232012
0.0009944998 | 0.04761629 | 0.0010020729 | 0.05354082 | 0.0010051374 | 0.05628186 | 0.0010650743 | 0.06348185 | 0.0009877174 | 0.04631846 | 0.0010017981 | 0.04684422 | 0.0010088697 | 0.05151047
0.0013651221 | 0.1399043 | 0.0013732305 | 0.1418884 | 0.001381838 | 0.153935 | 0.0014654489 | 0.1642548 | 0.0013538549 | 0.1337507 | 0.0013737754 | 0.1377383 | 0.0013825879 | 0.1453545
0.0017722354 | 0.232527 | 0.0017829191 | 0.2201104 | 0.0017935012 | 0.2548629 | 0.0018984453 | 0.2481857 | 0.0017619305 | 0.2238162 | 0.0017867912 | 0.2288919 | 0.0017972239 | 0.234112
0.0022122122 | 0.3052523 | 0.0022218975 | 0.2916171 | 0.0022380781 | 0.335619 | 0.0023564687 | 0.3292057 | 0.0022005206 | 0.296573 | 0.0022256636 | 0.312616 | 0.0022373186 | 0.3157336
0.0026741099 | 0.3810324 | 0.0026852418 | 0.3574438 | 0.0027030475 | 0.4156383 | 0.0028326498 | 0.4075264 | 0.0026595326 | 0.3670129 | 0.0026919904 | 0.395155764 | 0.0027046316 | 0.3898685
0.0031546575 | 0.4523638 | 0.0031668406 | 0.4209103 | 0.0031861412 | 0.4871875 | 0.0033245511 | 0.4821852 | 0.0031438028 | 0.430287 | 0.0031731841 | 0.4633569 | 0.0031864474 | 0.4589124
0.0036545515 | 0.5088329 | 0.0036722271 | 0.4818785 | 0.0036880991 | 0.5435767 | 0.0038316444 | 0.5451904 | 0.003640495 | 0.4879298 | 0.0036739727 | 0.5242383 | 0.0036872408 | 0.5235668
0.0041671373 | 0.5604813 | 0.0041854638 | 0.5349914 | 0.0042022813 | 0.59435 | 0.0043484112 | 0.6031504 | 0.0041525311 | 0.5400692 | 0.0041900376 | 0.5841624 | 0.0042038002 | 0.5796083
0.0046970251 | 0.6116328 | 0.0047162582 | 0.584582 | 0.0047326848 | 0.6438766 | 0.0048792946 | 0.659777 | 0.0046820283 | 0.5918223 | 0.0047196096 | 0.6419094 | 0.0047333407 | 0.6374733
0.0052415912 | 0.6620145 | 0.0052579408 | 0.6315165 | 0.0052738852 | 0.6902906 | 0.0054185925 | 0.7145345 | 0.0052275178 | 0.6444674 | 0.0052603036 | 0.6962422 | 0.0052778682 | 0.6941514
0.0058000189 | 0.7031234 | 0.0058166746 | 0.6712311 | 0.0058281537 | 0.7351623 | 0.0059660185 | 0.7628865 | 0.0057864736 | 0.6935 | 0.0058214075 | 0.747531 | 0.0058306515 | 0.7490051
0.006367736 | 0.7415671 | 0.0063836129 | 0.7132009 | 0.0063963072 | 0.7766313 | 0.0065223218 | 0.8057114 | 0.0063546464 | 0.7363003 | 0.0063849414 | 0.7947022 | 0.0064007895 | 0.797547
0.0069494352 | 0.782781 | 0.0069605406 | 0.7486919 | 0.0069749153 | 0.8167885 | 0.0070886575 | 0.8408397 | 0.0069405336 | 0.7751237 | 0.0069617654 | 0.8386758 | 0.0069782257 | 0.836673
0.0075435005 | 0.8247749 | 0.0075583189 | 0.7970219 | 0.0075673001 | 0.8552812 | 0.0076585785 | 0.8587853 | 0.0075329449 | 0.8119948 | 0.0075575305 | 0.8779239 | 0.007573241 | 0.8629996
0.008144271 | 0.8586765 | 0.0081597645 | 0.8247662 | 0.0081672099 | 0.8941338 | 0.0082352744 | 0.8877446 | 0.0081408039 | 0.8472834 | 0.0081568664 | 0.9211638 | 0.008170513 | 0.8966585
0.0087590568 | 0.89454 | 0.0087747142 | 0.8567322 | 0.0087790662 | 0.9286878 | 0.0088197676 | 0.9110887 | 0.00876019 | 0.8788814 | 0.0087690482 | 0.9539235 | 0.0087846068 | 0.9235424
0.0093836243 | 0.9192244 | 0.0093968683 | 0.8825563 | 0.0093995494 | 0.9520333 | 0.0094111635 | 0.9261122 | 0.0093878967 | 0.9043583 | 0.0093932926 | 0.976828 | 0.0094038145 | 0.9457665
0.010021754 | 0.9400712 | 0.010033575 | 0.8991652 | 0.010034033 | 0.965307 | 0.010005358 | 0.9433331 | 0.010024258 | 0.9164431 | 0.010028206 | 0.9909638 | 0.01003567 | 0.9601739