## Sheet1
Ch4 Current | Ch4 | Ch5 Current | Ch5 | Ch6 Current | Ch6 | Ch7 Current | Ch7 | Ch8 Current | Ch8 | Ch9 Current | Ch9 | Ch10 Current | Ch10
-4.82e-08 | 0.001893744 | 3.62e-08 | 0.00194917 | 2.89e-08 | 0.00195639 | -1.69e-08 | 0.00176763 | 1.93e-08 | 0.001840599636 | -4.1e-08 | 0.001864057 | -2.89e-08 | 0.00182499
0.0004826086 | 0.001984862 | 0.0004838118 | 0.002036214 | 0.0004843832 | 0.002044023 | 0.0004881541 | 0.001859847 | 0.0004856996 | 0.00192788 | 0.0004859817 | 0.001957845 | 0.0004877539 | 0.001919666
0.0006967476 | 0.002360351 | 0.0007013407 | 0.002424405 | 0.0007024618 | 0.002453192 | 0.0007289305 | 0.002394334 | 0.000697524 | 0.002295818 | 0.0007020061 | 0.002349306 | 0.0007058012 | 0.002323791
0.000988448 | 0.05466153 | 0.0009998427 | 0.05367546 | 0.0010006673 | 0.05423077 | 0.0010638085 | 0.06669285 | 0.0009890893 | 0.04692292 | 0.0009974919 | 0.05301534 | 0.0010021115 | 0.05533984
0.0013524927 | 0.1399875 | 0.0013692065 | 0.1418229 | 0.0013701757 | 0.1406371 | 0.0014583459 | 0.1565168 | 0.0013521431 | 0.1324575 | 0.0013655923 | 0.1427218 | 0.0013706097 | 0.1523746
0.0017565153 | 0.218622 | 0.0017750033 | 0.2255239 | 0.0017749358 | 0.2186967 | 0.001884842 | 0.2320246 | 0.0017548565 | 0.2187026 | 0.001769711 | 0.2321085 | 0.0017738581 | 0.2526883
0.002187496 | 0.2774623 | 0.0022100037 | 0.2928899 | 0.0022114841 | 0.2824359129 | 0.0023391428 | 0.2979392 | 0.0021873562 | 0.2871772 | 0.0022062352 | 0.305803 | 0.0022093937 | 0.326585
0.0026465442 | 0.3430794 | 0.0026688152 | 0.3570091 | 0.002669148 | 0.3463334 | 0.0028096819 | 0.3566921 | 0.0026420862 | 0.3576047 | 0.0026642873 | 0.3794121 | 0.0026657725 | 0.4029138
0.0031217078 | 0.3993967 | 0.0031459102 | 0.4232012 | 0.0031483622 | 0.4046145 | 0.0032994543 | 0.4154805 | 0.0031193136 | 0.4256034 | 0.0031411531 | 0.449497 | 0.0031404466 | 0.4794662
0.0036179588 | 0.4506811 | 0.0036437668 | 0.482516 | 0.0036448397 | 0.4563978 | 0.0038052914 | 0.4721558751 | 0.0036138431 | 0.4848999 | 0.0036379296 | 0.5132913 | 0.0036356078 | 0.5483893
0.0041303927 | 0.5001751 | 0.0041543177 | 0.5372098 | 0.004154296 | 0.5015278 | 0.0043194374 | 0.5250949 | 0.0041262866 | 0.5399761 | 0.004148466 | 0.5751104 | 0.0041432412 | 0.6078863
0.004657949 | 0.5538094 | 0.004679053 | 0.5907464 | 0.0046851796 | 0.5488501 | 0.0048483438 | 0.5743955 | 0.0046527845 | 0.5982953 | 0.004676994 | 0.6345733 | 0.0046713714 | 0.6597127
0.0051986815 | 0.5926147 | 0.0052226667 | 0.6419708 | 0.0052249789 | 0.5951099 | 0.0053889605 | 0.6190239 | 0.00519574 | 0.6505744 | 0.0052176975 | 0.6897609 | 0.0052082751 | 0.7134233
0.0057619625 | 0.633489 | 0.0057773284 | 0.6903721 | 0.0057820445 | 0.6480071 | 0.0059360924 | 0.6627409 | 0.0057561615 | 0.7025007 | 0.005772405 | 0.7430504292 | 0.005759414 | 0.7659876
0.0063291084 | 0.6782093 | 0.0063470226 | 0.7325711 | 0.0063499062 | 0.6903962 | 0.0064949512 | 0.7063503 | 0.0063237534 | 0.7538946 | 0.0063418026 | 0.7922547 | 0.0063260873 | 0.8021628
0.0069112319 | 0.7176321 | 0.0069280659 | 0.7803977 | 0.0069326566 | 0.7314631 | 0.0070578031 | 0.7452905 | 0.0069070149 | 0.8014136 | 0.0069231908 | 0.8358238 | 0.0069072802 | 0.8379642
0.007514628 | 0.756809 | 0.0075257913 | 0.812433 | 0.0075280552 | 0.7755013 | 0.0076349739 | 0.7783304 | 0.0075058349 | 0.8392662 | 0.0075206822 | 0.8721119 | 0.0075013744 | 0.8726623
0.0081227378 | 0.7836323 | 0.0081323965 | 0.8385026 | 0.0081323917 | 0.8036737 | 0.0082188044 | 0.8074507 | 0.0081182219 | 0.8686592 | 0.0081277649 | 0.9012016 | 0.0081034517 | 0.9054698
0.0087458779 | 0.8078112 | 0.0087469026 | 0.8702612 | 0.0087518815 | 0.8375771 | 0.008807184 | 0.8329542 | 0.0087400022 | 0.8864354 | 0.0087488267 | 0.9295421 | 0.0087148789 | 0.9347424
0.0093819606 | 0.8373552 | 0.0093791783 | 0.8974636 | 0.0093825104 | 0.8554613 | 0.0094048489 | 0.8513758 | 0.0093770927 | 0.9038627 | 0.0093789131 | 0.9555806 | 0.0093476054 | 0.9601488
0.010028158 | 0.8508008 | 0.010017998 | 0.9148861 | 0.010024475 | 0.8757465 | 0.010004082 | 0.8709252 | 0.010029579 | 0.9183085 | 0.010024306 | 0.9709765 | 0.009982968 | 0.9777865