## Sheet1
Ch4 Current | Ch4 | Ch5 Current | Ch5 | Ch6 Current | Ch6 | Ch7 Current | Ch7 | Ch8 Current | Ch8 | Ch9 Current | Ch9 | Ch10 Current | Ch10
-1.93e-08 | 0.001889077 | -4.8e-09 | 0.001944778 | -1.93e-08 | 0.001953581 | -2.89e-08 | 0.00176294 | 3.62e-08 | 0.001837166 | -2.4e-09 | 0.001862052 | 4.8e-09 | 0.001823852
0.0005084191 | 0.002008899 | 0.0005067892 | 0.002061071 | 0.0005084119 | 0.00207075 | 0.0005109145 | 0.001882637 | 0.0005083275 | 0.001950086 | 0.0005082817 | 0.001984487 | 0.0005077392 | 0.001945154
0.000731696 | 0.002644358 | 0.0007290535 | 0.002759945 | 0.0007303289 | 0.002800316 | 0.000766167 | 0.003700962 | 0.0007305146 | 0.002600549 | 0.0007354042 | 0.002710571 | 0.0007382589 | 0.002722485
0.0010447849 | 0.06948869 | 0.0010414721 | 0.06439649 | 0.0010439049 | 0.06638335 | 0.001124454 | 0.08402183 | 0.0010457662 | 0.06437725 | 0.0010549069 | 0.06907672 | 0.0010625379 | 0.07165825
0.0014235808 | 0.1530541 | 0.0014182837 | 0.1447918 | 0.0014210443 | 0.1492285 | 0.0015362691 | 0.174702 | 0.001422966 | 0.1460322 | 0.0014384763 | 0.1549556 | 0.0014486004 | 0.1611001
0.0018419226 | 0.2394151 | 0.0018341735 | 0.2212248 | 0.0018388365 | 0.2281247 | 0.0019769158 | 0.2568438 | 0.0018398346 | 0.2288602 | 0.0018589013 | 0.2461178 | 0.0018724226 | 0.2422
0.0022861982 | 0.314831 | 0.0022754376 | 0.29195 | 0.0022824948 | 0.2980241 | 0.0024407499 | 0.3362201 | 0.0022823694 | 0.3011277 | 0.0023052239 | 0.3223902 | 0.0023194444 | 0.3172419
0.0027504203 | 0.388841 | 0.0027391052 | 0.3634829 | 0.0027490605 | 0.3674913 | 0.0029251719 | 0.4155752 | 0.0027474619 | 0.3729473 | 0.0027707794 | 0.3965279 | 0.0027853036 | 0.3872905
0.0032346108 | 0.4625126 | 0.0032201661 | 0.4328757 | 0.0032331015 | 0.4383178 | 0.0034222692 | 0.4938051 | 0.0032299502 | 0.445633 | 0.0032579478 | 0.4705701 | 0.0032735884 | 0.4573414
0.0037350185 | 0.5343652 | 0.0037167571 | 0.4966627 | 0.0037334537 | 0.5084649 | 0.0039311228 | 0.5655024 | 0.0037314043 | 0.5143217 | 0.0037575619 | 0.5453162 | 0.0037741114 | 0.5235307
0.004251655 | 0.6001513 | 0.0042292056 | 0.5601233 | 0.0042496394 | 0.5726472 | 0.0044505246 | 0.6308537 | 0.0042454634 | 0.5768318 | 0.0042733498 | 0.6146409 | 0.0042870591 | 0.5878645
0.0047753872 | 0.6624269 | 0.0047526967 | 0.6184101 | 0.0047756765 | 0.6353788 | 0.0049805136 | 0.6952284 | 0.004770946 | 0.6384152 | 0.0047989602 | 0.6768241 | 0.0048157436 | 0.6511302
0.0053150155 | 0.7206186 | 0.0052850773 | 0.6732376 | 0.0053177135 | 0.6957494 | 0.0055156841 | 0.7558573 | 0.0053117943 | 0.6971214 | 0.0053365005 | 0.7365933 | 0.0053524136 | 0.7112567
0.0058689802 | 0.7720955 | 0.0058355508 | 0.7313427 | 0.005866897 | 0.7530436 | 0.0060594401 | 0.8109204 | 0.0058596012 | 0.7497554 | 0.0058863835 | 0.7933481 | 0.0058996082 | 0.7712059
0.0064330616 | 0.8231717 | 0.0063961721 | 0.7809425 | 0.0064300478 | 0.805853 | 0.0066122403 | 0.8633488 | 0.0064245313 | 0.7987722 | 0.0064496232 | 0.8463729 | 0.0064621318 | 0.8284202
0.0070081687 | 0.8665835 | 0.0069696303 | 0.82573 | 0.0070074478 | 0.854637 | 0.0071717237 | 0.9127382 | 0.0070003665 | 0.8426836 | 0.0070190788 | 0.8954536 | 0.0070314285 | 0.8784468
0.007595213 | 0.9109101 | 0.0075505384 | 0.8676322 | 0.0075923439 | 0.8978529 | 0.0077376662 | 0.9542505 | 0.0075845947 | 0.8847799 | 0.0075998881 | 0.9411371 | 0.0076124136 | 0.9230752
0.0081890543 | 0.9412028 | 0.0081395091 | 0.9035884 | 0.008189416 | 0.9357908 | 0.0083072448 | 0.9898514 | 0.0081774617 | 0.9209182 | 0.0081889892 | 0.9805405 | 0.0082009867 | 0.9608058
0.0087986633 | 0.970536 | 0.008744113 | 0.934979 | 0.0087922355 | 0.9677308 | 0.0088794752 | 1.017475 | 0.0087841584 | 0.9469513 | 0.0087916954 | 1.01244 | 0.0087988418 | 0.992247
0.0094117469 | 0.9877548 | 0.0093536017 | 0.9633361 | 0.0094066789 | 0.989686 | 0.0094447764 | 1.038178 | 0.0093961305 | 0.9700658 | 0.0093982233 | 1.034342 | 0.0094016205 | 1.016485
0.010039112 | 1.000769 | 0.00997601 | 0.9812582 | 0.010032492 | 1.000835 | 0.009986411 | 1.056388 | 0.010027845 | 0.9839335 | 0.01001482 | 1.047624 | 0.010016192 | 1.029948