## Sheet1
Ch4 Current | Ch4 | Ch5 Current | Ch5 | Ch6 Current | Ch6 | Ch7 Current | Ch7 | Ch8 Current | Ch8 | Ch9 Current | Ch9 | Ch10 Current | Ch10
-2.65e-08 | 0.001892196 | 1.69e-08 | 0.001950287 | 2.65e-08 | 0.001954129 | -3.38e-08 | 0.001764934 | 1.45e-08 | 0.001841056 | 1.45e-08 | 0.001862161 | 0 | 0.001822607
0.0005097452 | 0.002014658 | 0.0005088579 | 0.002066693 | 0.0005101695 | 0.002069426 | 0.0005110905 | 0.001883188 | 0.0005096439 | 0.00195291 | 0.0005092051 | 0.001980409 | 0.0005082479 | 0.001940816
0.0007295574 | 0.002758147 | 0.0007295911 | 0.002782958 | 0.0007302614 | 0.002795657 | 0.0007642454 | 0.003912006 | 0.0007308521 | 0.002691718 | 0.000736371 | 0.002729145 | 0.0007414391 | 0.002778187
0.0010410188 | 0.07331254 | 0.0010392539 | 0.07055932 | 0.0010424028 | 0.07274875 | 0.0011190002 | 0.08835651 | 0.0010420532 | 0.0659664 | 0.001054157 | 0.07562356 | 0.0010654022 | 0.07637945
0.0014201161 | 0.1751192 | 0.0014143826 | 0.1677651 | 0.0014182065 | 0.1715413 | 0.0015271071 | 0.1896637 | 0.0014172566 | 0.1622421 | 0.0014365499 | 0.1781652 | 0.0014513876 | 0.1797241
0.0018376647 | 0.2725691 | 0.00183264 | 0.2728974 | 0.0018359022 | 0.2638072 | 0.0019677465 | 0.2755874 | 0.0018376213 | 0.2488089 | 0.0018598441 | 0.2805549 | 0.0018751013 | 0.273326
0.0022814218 | 0.3515836 | 0.0022746757 | 0.355532 | 0.0022798571 | 0.3430791 | 0.002429835 | 0.3548045 | 0.002280942 | 0.3280638 | 0.0023058965 | 0.3648091 | 0.0023235505 | 0.3635077
0.0027476572 | 0.436822 | 0.0027384253 | 0.444895 | 0.0027465699 | 0.4177023 | 0.0029151708 | 0.4308121 | 0.0027459791 | 0.4114358 | 0.0027741765 | 0.4481377 | 0.0027913843 | 0.444607
0.0032319104 | 0.5177367 | 0.0032232547 | 0.5234928 | 0.0032310714 | 0.4890012 | 0.003409763 | 0.4974956 | 0.0032325735 | 0.49014 | 0.0032619261 | 0.5257908 | 0.0032778439 | 0.5131505
0.0037352403 | 0.5881004 | 0.003723455 | 0.5975852 | 0.0037304085 | 0.5485741 | 0.0039164008 | 0.558412 | 0.0037350064 | 0.5594154 | 0.0037620103 | 0.5970826 | 0.0037791217 | 0.5751384
0.0042487497 | 0.6512655 | 0.00423417 | 0.6662305 | 0.0042438673 | 0.6070318 | 0.0044336785 | 0.6176371 | 0.0042479324 | 0.6244889 | 0.0042775668 | 0.6625123 | 0.0042913677 | 0.6351644
0.0047760816 | 0.7102124 | 0.0047620082 | 0.7282855 | 0.0047714427 | 0.6664097 | 0.0049640099 | 0.6745523 | 0.0047782805 | 0.6891282 | 0.0048034423 | 0.7224691 | 0.0048187936 | 0.6940902
0.0053223331 | 0.7696587 | 0.0053023092 | 0.7783318 | 0.0053143693 | 0.7207053 | 0.0054991803 | 0.728888 | 0.0053203054 | 0.7509589 | 0.0053444763 | 0.7788904 | 0.0053553021 | 0.7491039
0.0058737591 | 0.8249752 | 0.0058514711 | 0.830722 | 0.0058658699 | 0.7717234 | 0.0060433004 | 0.7804674 | 0.0058710682 | 0.8042162 | 0.0058948584 | 0.8310472 | 0.0059048016 | 0.8016705
0.0064387445 | 0.872157 | 0.0064168858 | 0.8855718 | 0.0064305517 | 0.8188927 | 0.00659523 | 0.8239546 | 0.0064385781 | 0.852551 | 0.0064543127 | 0.8776363 | 0.0064661487 | 0.8501416
0.0070116696 | 0.9195748 | 0.0069876024 | 0.9335097 | 0.007004434 | 0.858894 | 0.007153091 | 0.8620481 | 0.0070115804 | 0.8844174 | 0.0070313441 | 0.9199781 | 0.0070340903 | 0.8937914
0.0075963776 | 0.961837 | 0.0075688504 | 0.9704051 | 0.0075893517 | 0.8928039 | 0.0077191782 | 0.8947641 | 0.0075940846 | 0.913645 | 0.0076096866 | 0.9561795 | 0.0076103569 | 0.9313049
0.0081923309 | 0.9889524 | 0.0081610544 | 1.008565 | 0.0081848928 | 0.9173577 | 0.0082851498 | 0.918163 | 0.0081887385 | 0.9455557 | 0.0081991398 | 0.9892905 | 0.0082039643 | 0.9640628
0.0087956905 | 1.011096 | 0.0087662442 | 1.033635 | 0.0087886406 | 0.9452503 | 0.0088580408 | 0.9388099 | 0.0087952975 | 0.9791093 | 0.0088042233 | 1.017352 | 0.008800421 | 0.9897947
0.0094136637 | 1.02351 | 0.0093801716 | 1.037795 | 0.0094081569 | 0.9663872 | 0.0094316816 | 0.9530397 | 0.0094119832 | 1.001873 | 0.009411419 | 1.03324 | 0.0094042389 | 1.006614
0.010040124 | 1.033046 | 0.010000279 | 1.042908 | 0.010030036 | 0.9814078 | 0.009999628 | 0.9620339 | 0.010034033 | 0.997868 | 0.010025558 | 1.041102 | 0.01002734 | 1.019264