## Sheet1
Ch4 Current | Ch4 | Ch5 Current | Ch5 | Ch6 Current | Ch6 | Ch7 Current | Ch7 | Ch8 Current | Ch8 | Ch9 Current | Ch9 | Ch10 Current | Ch10
-1.93e-08 | 0.001589798 | -6.03e-08 | 0.001640359383 | 1.93e-08 | 0.001634378 | 2.89e-08 | 0.001593158 | 1.45e-08 | 0.001617864 | -7.2e-09 | 0.001637519 | -1.69e-08 | 0.001626923
0.0005044505 | 0.001701952 | 0.0005052944 | 0.001749608 | 0.0005050412 | 0.001740982 | 0.000506008 | 0.001712375 | 0.0005031606 | 0.001724491 | 0.0005023504 | 0.001750388315 | 0.0005034161 | 0.001741655331
0.0007248847 | 0.00237848819 | 0.0007235586 | 0.002403781 | 0.0007293524 | 0.002435833 | 0.0007362529 | 0.002702637 | 0.0007285857 | 0.002523257399 | 0.0007221843 | 0.002466259679 | 0.0007248751 | 0.002506548
0.0010412599 | 0.07173421 | 0.0010373347 | 0.06785584 | 0.001050104 | 0.07067301 | 0.0010649056 | 0.07556409 | 0.0010491083 | 0.06853193 | 0.0010353673 | 0.06884895 | 0.0010438036 | 0.07482823
0.0014169431 | 0.165722 | 0.0014158606 | 0.151783 | 0.0014346331 | 0.1600086 | 0.0014546064 | 0.1682618 | 0.0014335674 | 0.1557646 | 0.0014102114 | 0.1582624 | 0.0014222209 | 0.1660039
0.0018364374 | 0.2572272 | 0.0018313163 | 0.2384549 | 0.0018546169 | 0.2524459 | 0.0018834918 | 0.2532073 | 0.0018561093 | 0.2438533 | 0.0018262218 | 0.2466685 | 0.0018432511 | 0.2581769
0.002281986 | 0.3294927 | 0.0022767564 | 0.30552 | 0.0023032733 | 0.3231725 | 0.0023314732 | 0.3354137 | 0.0023041654 | 0.309038 | 0.0022714232 | 0.3166186 | 0.0022873458 | 0.3310102
0.0027512907 | 0.4004587 | 0.0027449954 | 0.3740942 | 0.0027712085 | 0.3930856 | 0.0028038254 | 0.4208649 | 0.0027713291 | 0.3754059 | 0.0027366531 | 0.3861668 | 0.0027572605 | 0.4050739
0.0032376777 | 0.4703932 | 0.0032276139 | 0.4375064 | 0.0032583698 | 0.4620686 | 0.0032955315 | 0.5049756 | 0.0032635415 | 0.4428586 | 0.00321952 | 0.4549307 | 0.0032439199 | 0.4715147
0.0037395754 | 0.5413774 | 0.0037289281 | 0.495871 | 0.0037608482 | 0.5292497 | 0.0037964718 | 0.5783176 | 0.0037650217 | 0.5120364 | 0.003717613 | 0.517365 | 0.0037429436 | 0.5317726
0.0042579214 | 0.6052818 | 0.0042477105 | 0.5518029 | 0.00427897 | 0.5880303 | 0.0043119703 | 0.643574 | 0.0042827144 | 0.5685834 | 0.004235472 | 0.5751015 | 0.0042612511 | 0.5902864
0.0047834787 | 0.6550313 | 0.0047772051 | 0.6048155 | 0.0048026346 | 0.6400024 | 0.0048426682 | 0.7024689 | 0.0048100294 | 0.6208196 | 0.0047609715 | 0.6328728 | 0.0047867313 | 0.6435757
0.0053271432 | 0.7061825 | 0.0053180607 | 0.6514937 | 0.0053413733 | 0.6883974 | 0.0053786147 | 0.753683 | 0.0053490188 | 0.6711507 | 0.005302097 | 0.6882394 | 0.0053278472 | 0.6942685
0.0058798326 | 0.750915 | 0.0058715842 | 0.6913871 | 0.0058925558 | 0.7346816 | 0.0059264095 | 0.7994843 | 0.0058997986 | 0.7207183 | 0.0058526139 | 0.7391034 | 0.0058786295 | 0.7378963
0.0064417921 | 0.7930336 | 0.006434231 | 0.7296488 | 0.0064498836 | 0.7781241 | 0.0064889621 | 0.8420759 | 0.0064605309 | 0.7649505 | 0.0064155501 | 0.7845214 | 0.0064427662 | 0.7816206
0.0070196888 | 0.8330816 | 0.0070095358 | 0.7645835 | 0.0070210462 | 0.8167504 | 0.0070550256 | 0.8776527 | 0.0070316214 | 0.804676 | 0.0069900303 | 0.8280647 | 0.0070203374 | 0.8210807
0.0076047102 | 0.8685812 | 0.0075948465 | 0.7954946 | 0.0076046427 | 0.8496877 | 0.0076318274 | 0.9093957 | 0.0076138602 | 0.8389065 | 0.0075720644 | 0.8686914 | 0.0076019158 | 0.8517951
0.0081991735 | 0.8861488 | 0.0081933122 | 0.820871 | 0.0081925889 | 0.8738433 | 0.0082215747 | 0.9368921 | 0.0082008733 | 0.8656576 | 0.0081688036 | 0.907072 | 0.0081952411 | 0.8818831
0.0088034734 | 0.9110708 | 0.0087951094 | 0.8461396 | 0.0087976724 | 0.8939072 | 0.0088165802 | 0.9551155 | 0.0088054312 | 0.8895545 | 0.0087714231 | 0.9338467 | 0.0087983668 | 0.9099515
0.0094161544 | 0.9389438 | 0.0094124003 | 0.8577323 | 0.009407976 | 0.9120665 | 0.009416639 | 0.9747232 | 0.0094095625 | 0.902776 | 0.0093838654 | 0.9486914 | 0.0094093913 | 0.9345224
0.010039594 | 0.9476881 | 0.010034008 | 0.8730093 | 0.010027604 | 0.9187188 | 0.01002746 | 0.9914432 | 0.010025967 | 0.9159322 | 0.010006683 | 0.9572437 | 0.010027773 | 0.9501784