## Sheet1
Ch4 Current | Ch4 | Ch5 Current | Ch5 | Ch6 Current | Ch6 | Ch7 Current | Ch7 | Ch8 Current | Ch8 | Ch9 Current | Ch9 | Ch10 Current | Ch10
-2.17e-08 | 0.00159068637 | 9.6e-09 | 0.001638561 | -2.89e-08 | 0.001636371 | -2.17e-08 | 0.001595 | -2.89e-08 | 0.001616368676 | -4.1e-08 | 0.001636761 | -4.82e-08 | 0.001627595
0.0005083853 | 0.00169876538 | 0.0005083588 | 0.001739985 | 0.0005077199 | 0.001739032 | 0.00050765 | 0.001706306745 | 0.0005095402 | 0.001718921 | 0.0005078766 | 0.001745035 | 0.0005081394 | 0.001734611
0.0007297695 | 0.002443049 | 0.0007311487 | 0.002481496 | 0.0007358961 | 0.002550543 | 0.0007417019 | 0.002759396 | 0.0007389147 | 0.002619135 | 0.0007284435 | 0.002510688 | 0.0007305773 | 0.002477442565
0.001046897 | 0.0712364 | 0.0010468705 | 0.06973397 | 0.0010581329 | 0.07300105 | 0.0010724667 | 0.07946397 | 0.0010654143 | 0.06921972 | 0.001045759 | 0.06917052 | 0.0010480833 | 0.07040937
0.0014223029 | 0.1567978 | 0.0014250998 | 0.1457803 | 0.001444639 | 0.1563383 | 0.0014628715 | 0.1655735 | 0.0014527547 | 0.1547539 | 0.0014207647 | 0.1513599 | 0.0014264041 | 0.1581646
0.0018411366 | 0.2323101 | 0.0018413488 | 0.2129779 | 0.0018658018 | 0.2353319 | 0.0018868841 | 0.2348877 | 0.0018773194 | 0.2390034 | 0.0018374477 | 0.2295129 | 0.0018269716 | 0.2359183
0.0022851638 | 0.3004277 | 0.0022831433 | 0.2649565 | 0.0023119388 | 0.2987998 | 0.0023368595 | 0.2971477 | 0.0023225016 | 0.302072 | 0.0022790325 | 0.2975325 | 0.0022658801 | 0.2966542
0.0027526795 | 0.3592104 | 0.0027504468 | 0.3209396 | 0.0027800933 | 0.3636981 | 0.0028052214 | 0.3592095 | 0.0027917002 | 0.3660905 | 0.0027443854 | 0.3601547 | 0.0027261166 | 0.3578104
0.0032375427 | 0.4142013 | 0.0032320238 | 0.3788589 | 0.0032669556 | 0.4194229 | 0.00329049 | 0.4203796 | 0.0032807854 | 0.4283425 | 0.0032292534 | 0.4234002 | 0.0032032188 | 0.4175604
0.0037350787 | 0.4705502 | 0.0037294465 | 0.4261966 | 0.003770044 | 0.4741766 | 0.003792602 | 0.4792436 | 0.0037793194 | 0.4859418 | 0.0037267461 | 0.4860836 | 0.0036961135 | 0.4737781
0.0042514935 | 0.5224495 | 0.0042454924 | 0.4726186 | 0.0042827047 | 0.5230012 | 0.0043050024 | 0.5324208 | 0.0042933496 | 0.5387807 | 0.0042407739 | 0.5456551 | 0.0042078243 | 0.5275386
0.0047786663 | 0.5671901 | 0.0047697815 | 0.5144962 | 0.004810907 | 0.5685656 | 0.0048317653 | 0.5844505 | 0.0048232685 | 0.5868655 | 0.0047653933 | 0.6032492 | 0.0047271129 | 0.5765511
0.0053215423 | 0.6139041 | 0.0053132723 | 0.5517487 | 0.0053512635 | 0.6106323 | 0.0053679553 | 0.6335795 | 0.0053583135 | 0.6320071 | 0.0053088866 | 0.6556881 | 0.0052571885 | 0.6194976
0.0058706752 | 0.6636379 | 0.0058603848 | 0.5865438 | 0.0059007751 | 0.6456807 | 0.0059129558 | 0.6800329 | 0.0059059107 | 0.6721299 | 0.005856814 | 0.7013093 | 0.0058002914 | 0.6635239
0.0064297512 | 0.7005059 | 0.0064213246 | 0.6203186 | 0.0064635857 | 0.6785273 | 0.0064685236 | 0.7244498 | 0.0064687839 | 0.7078565 | 0.0064177682 | 0.73612 | 0.0063534818 | 0.7057225
0.0070069174 | 0.7392358 | 0.0069999398 | 0.6531623 | 0.0070332729 | 0.7057749 | 0.0070354284 | 0.7620339 | 0.0070359106 | 0.7405264 | 0.0069929766 | 0.7708021 | 0.0069201311 | 0.7420918
0.007590022 | 0.7651413 | 0.0075826996 | 0.6776305 | 0.0076146872 | 0.7311705 | 0.0076112394 | 0.7909934 | 0.0076158276 | 0.7696223 | 0.0075759824 | 0.8040167 | 0.0074947826 | 0.7723228
0.0081869904 | 0.7836068 | 0.0081744238 | 0.6993136 | 0.0082080125 | 0.7534729 | 0.0081963309 | 0.8186923 | 0.0082097653 | 0.7974511 | 0.0081757523 | 0.8292549 | 0.0080811542 | 0.7960094
0.0087912132 | 0.8046786 | 0.0087859378 | 0.7221261138 | 0.0088060219 | 0.7728796 | 0.0087917195 | 0.8378741 | 0.0088082765 | 0.8248333 | 0.0087809782 | 0.8577935 | 0.0086785465 | 0.8126995
0.0094054468 | 0.8177419 | 0.0093993517 | 0.7417835 | 0.0094172369 | 0.7908113 | 0.0093973625 | 0.8515233 | 0.0094135408 | 0.8459141 | 0.0093964584 | 0.8803341 | 0.0092813878 | 0.8224651
0.010023656 | 0.8294561 | 0.010022067 | 0.7686979 | 0.010030638 | 0.8070593 | 0.010007573 | 0.8587131 | 0.010032155 | 0.8558618 | 0.010019756 | 0.8904711 | 0.0098950188 | 0.8257061