## Sheet1
Ch4 Current | Ch4 | Ch5 Current | Ch5 | Ch6 Current | Ch6 | Ch7 Current | Ch7 | Ch8 Current | Ch8 | Ch9 Current | Ch9 | Ch10 Current | Ch10
-1.69e-08 | 0.001587155 | -1.21e-08 | 0.001639731 | -6.03e-08 | 0.001638994 | -2.4e-09 | 0.001596277813 | -2.41e-08 | 0.001619662 | -3.62e-08 | 0.001637021 | 7.2e-09 | 0.001625253
0.0005103889 | 0.001694582214 | 0.0005106204 | 0.001740484 | 0.0005102853 | 0.001737147178 | 0.0005107385 | 0.001704162 | 0.0005091665 | 0.001718878 | 0.0005097765 | 0.001742154 | 0.0005103721 | 0.001732422367
0.0007343819 | 0.002369127 | 0.0007341022 | 0.002405037128 | 0.0007350835 | 0.00238434 | 0.0007464686 | 0.002559884 | 0.0007392571 | 0.002445412 | 0.0007326025 | 0.002383343 | 0.0007345603 | 0.002368627
0.001049535 | 0.06795268 | 0.0010508081 | 0.06878641 | 0.0010547333 | 0.06647531 | 0.0010769199 | 0.07650895 | 0.001061477 | 0.06939214 | 0.0010463039 | 0.0645329 | 0.0010521727 | 0.07020307
0.0014290009 | 0.1531707 | 0.0014277495 | 0.1456792 | 0.0014368537 | 0.1549932 | 0.0014689088 | 0.1712575 | 0.0014486655 | 0.1530385 | 0.0014239207 | 0.1497361 | 0.0014325524 | 0.1573585
0.0018500744 | 0.2187271 | 0.0018479021 | 0.2138092 | 0.0018576403 | 0.2371967 | 0.0018985683 | 0.2519066 | 0.0018730253 | 0.2336839 | 0.0018415923 | 0.2296178 | 0.001853609 | 0.2285148
0.0022956326 | 0.2781803 | 0.0022935712 | 0.2711913 | 0.0023028562 | 0.3030261 | 0.0023501156 | 0.3177026 | 0.0023222605 | 0.2946973 | 0.0022878835 | 0.2951695 | 0.0022993939 | 0.2876287
0.0027641706 | 0.3365449 | 0.0027623696 | 0.3274246 | 0.0027703912 | 0.3705046 | 0.0028229403 | 0.374531 | 0.0027908008 | 0.354913 | 0.0027542033 | 0.357666 | 0.002768038 | 0.3484423
0.0032466035 | 0.3920016 | 0.0032476667 | 0.3747662 | 0.0032543626 | 0.435652 | 0.0033120256 | 0.4337202 | 0.0032773111 | 0.4109946 | 0.00323782 | 0.4129066 | 0.0032536706 | 0.4062938
0.0037460563 | 0.4385461 | 0.0037460973 | 0.4281102 | 0.0037535041 | 0.4956466 | 0.0038147814 | 0.4934967 | 0.0037790132 | 0.4624413 | 0.0037362264 | 0.4629364 | 0.0037544878 | 0.4566541
0.0042623722 | 0.4845999 | 0.004263532 | 0.479094 | 0.0042713776 | 0.5508729 | 0.004330251 | 0.545125 | 0.0042933375 | 0.5124753335 | 0.0042549148 | 0.5106901 | 0.0042707242 | 0.5032549
0.0047883587 | 0.5282846 | 0.0047909506 | 0.5221789 | 0.0047962526 | 0.5991894 | 0.0048602569 | 0.5970621 | 0.0048226489 | 0.5585383 | 0.004780624 | 0.5550511 | 0.0047974075 | 0.5470052
0.0053318134 | 0.5730732 | 0.0053332335 | 0.5640677 | 0.0053324499 | 0.6463148 | 0.0053970087 | 0.6482242 | 0.0053567994 | 0.6011282 | 0.0053207177 | 0.5987851 | 0.0053392105 | 0.5877805
0.0058770768 | 0.6103921 | 0.0058833455 | 0.6004136 | 0.005881489 | 0.6925812 | 0.0059423901 | 0.6959184 | 0.0059069064 | 0.64009 | 0.0058701472 | 0.6425226 | 0.0058872032 | 0.6248531
0.0064380935 | 0.6489582 | 0.0064432701 | 0.6312542 | 0.0064388964 | 0.7338881 | 0.0065038989 | 0.7359899 | 0.0064666116 | 0.6726123 | 0.0064316511 | 0.6834172 | 0.0064483912 | 0.6578991
0.0070150379 | 0.6874007 | 0.0070205254 | 0.6595803 | 0.0070101868 | 0.7690702 | 0.0070695209 | 0.7705012 | 0.0070365544 | 0.7005133 | 0.0070052803 | 0.7206064 | 0.0070229678 | 0.6866701
0.0075960376 | 0.7195713 | 0.0076040327 | 0.6863529 | 0.0075884042 | 0.8006066 | 0.0076467905 | 0.7974496 | 0.0076175756 | 0.7255613 | 0.0075850094 | 0.7515156 | 0.0076055444 | 0.7135741
0.0081818187 | 0.745494 | 0.0081988794 | 0.7161259 | 0.0081787516 | 0.8255652 | 0.0082339435 | 0.8212985 | 0.0082036557 | 0.7438671 | 0.0081795885 | 0.7773588 | 0.0081961935 | 0.738987
0.008786256 | 0.7675068 | 0.0088022799 | 0.7412598 | 0.0087818703 | 0.83984 | 0.008818321 | 0.8416183 | 0.008802198 | 0.7569764 | 0.0087786587 | 0.8028478 | 0.0088025427 | 0.7594734
0.0093967694 | 0.7864953 | 0.0094158891 | 0.7649026 | 0.0093883355 | 0.8538546 | 0.0094192646 | 0.8527687 | 0.0094109344 | 0.7673779 | 0.0093919087 | 0.821508 | 0.0094153828 | 0.7721737
0.010017974 | 0.7969395 | 0.010037162 | 0.7772786 | 0.010004131 | 0.8613871 | 0.010029434 | 0.8556908 | 0.010025943 | 0.7779534 | 0.010006586 | 0.8306259 | 0.010036079 | 0.7840614