## Sheet1
Ch4 Current | Ch4 | Ch5 Current | Ch5 | Ch6 Current | Ch6 | Ch7 Current | Ch7 | Ch8 Current | Ch8 | Ch9 Current | Ch9 | Ch10 Current | Ch10
-2.65e-08 | 0.008804979 | -1.45e-08 | 0.001639446 | -4.8e-09 | 0.01019982 | -5.3e-08 | 0.001587164 | -4.1e-08 | 0.01043426 | -5.06e-08 | 0.01166662 | 4.8e-09 | 0.01815037
0.0004886339 | 0.009023455 | 0.0004875803 | 0.00184519 | 0.0004871921 | 0.01040549 | 0.0004879588 | 0.001795845 | 0.0004859962 | 0.0106369 | 0.0004868135 | 0.01187983 | 0.0004861481 | 0.0183436
0.000699002 | 0.01037298 | 0.0006988838 | 0.003245629 | 0.0006972467 | 0.01160555 | 0.0007053913 | 0.003250909 | 0.0006970948 | 0.0119005 | 0.0006967163 | 0.01322034 | 0.0006964535 | 0.0196365
0.0009906951 | 0.07021087 | 0.0009920815 | 0.05894162 | 0.0009898319 | 0.07138688 | 0.0010116834 | 0.06458444 | 0.0009903648 | 0.06732407 | 0.000992583 | 0.07116979 | 0.0009874932 | 0.07533438
0.001360982 | 0.1950191 | 0.0013609338 | 0.1771177 | 0.0013603407 | 0.1940347 | 0.0013881116 | 0.1834819 | 0.0013595667 | 0.183635 | 0.001361498 | 0.1913165 | 0.0013561382 | 0.1933807
0.0017718689 | 0.3360414 | 0.0017741064 | 0.3156929 | 0.0017715169 | 0.3319067 | 0.0018091346 | 0.3216126 | 0.0017726116 | 0.3243919 | 0.0017719919 | 0.3305038 | 0.0017678184 | 0.3355889
0.0022138469 | 0.4866387 | 0.0022146281 | 0.4642734 | 0.00221356 | 0.4796364 | 0.0022539695 | 0.4614107 | 0.0022134925 | 0.4760109 | 0.0022135817 | 0.4682574 | 0.0022100326 | 0.4883488
0.002677606 | 0.6404319 | 0.0026834215 | 0.6167916 | 0.0026801617 | 0.6356455 | 0.002724289 | 0.6019135 | 0.002682457 | 0.6356265 | 0.0026793516 | 0.6151717 | 0.0026736832 | 0.639106
0.0031630649 | 0.791852 | 0.0031668069 | 0.7637953 | 0.0031651143 | 0.7868316 | 0.0032120626 | 0.7462549 | 0.0031661559 | 0.7886827 | 0.0031631228 | 0.765904 | 0.0031585466 | 0.7905816
0.0036672626 | 0.9333126 | 0.0036692084 | 0.9013435 | 0.0036688057 | 0.9353995 | 0.0037147559 | 0.8889705 | 0.0036694639 | 0.9328945 | 0.0036706768 | 0.9151359 | 0.003663429 | 0.9431395
0.004182896 | 1.074455 | 0.0041855964 | 1.035175 | 0.0041843041 | 1.079561 | 0.0042307125 | 1.031035 | 0.0041870744 | 1.076837 | 0.0041858303 | 1.058037 | 0.0041799473 | 1.087935
0.0047141485 | 1.214643 | 0.0047146982 | 1.170347 | 0.0047161521 | 1.221191 | 0.0047595827 | 1.172807 | 0.0047166512 | 1.218241 | 0.0047171985 | 1.19835 | 0.0047119665 | 1.225859
0.0052521832 | 1.351556 | 0.0052540879 | 1.306184 | 0.0052582229 | 1.359915 | 0.005303047 | 1.313148 | 0.0052570053 | 1.347112 | 0.0052592982 | 1.349759 | 0.005250276 | 1.361872
0.0058091279 | 1.483645 | 0.0058124287 | 1.439758 | 0.0058147023 | 1.494821 | 0.0058506272 | 1.444171 | 0.0058158958 | 1.478212 | 0.0058142539 | 1.474337 | 0.0058073486 | 1.493482
0.0063735033 | 1.59691 | 0.0063722737 | 1.558113 | 0.0063792151 | 1.609754 | 0.0064120902 | 1.557315 | 0.0063765364 | 1.609938 | 0.0063758975 | 1.592068 | 0.0063715696 | 1.615798
0.0069462743 | 1.696752 | 0.0069443744 | 1.668682 | 0.0069523671 | 1.706424 | 0.0069814686 | 1.654135 | 0.0069493605 | 1.729944 | 0.0069460211 | 1.701438 | 0.0069443792 | 1.722528
0.0075303265 | 1.783031 | 0.0075335597 | 1.76936 | 0.0075401371 | 1.797184 | 0.0075582562 | 1.754859 | 0.0075390159 | 1.826972 | 0.007536236 | 1.807447 | 0.0075295887 | 1.805509
0.008124997 | 1.855905 | 0.0081244231 | 1.859486 | 0.0081313284 | 1.884971 | 0.008148975 | 1.845246 | 0.0081301253 | 1.911643 | 0.0081279577 | 1.900216 | 0.0081255346 | 1.888826
0.0087312717 | 1.930896 | 0.0087268257 | 1.935864 | 0.0087384687 | 1.963149 | 0.0087465651 | 1.922895 | 0.008732388 | 1.992107 | 0.0087327159 | 1.982012 | 0.0087317852 | 1.96991
0.0093441238 | 2.002198 | 0.0093400009 | 2.001796 | 0.0093515089 | 2.054836 | 0.0093555547 | 1.989367 | 0.0093462721 | 2.059201 | 0.0093450473 | 2.040727 | 0.0093445168 | 2.039176
0.009970401 | 2.069874 | 0.009963395 | 2.054619 | 0.009978009 | 2.121738 | 0.009964526 | 2.048293 | 0.009969197 | 2.105233 | 0.009970665 | 2.090781 | 0.009971893 | 2.095364