## Sheet1
Ch4 Current | Ch4 | Ch5 Current | Ch5 | Ch6 Current | Ch6 | Ch7 Current | Ch7 | Ch8 Current | Ch8 | Ch9 Current | Ch9 | Ch10 Current | Ch10
-4.82e-08 | 0.008814947 | -1.45e-08 | 0.001621744 | 5.55e-08 | 0.0102125 | -9.6e-09 | 0.001568195 | 3.38e-08 | 0.01046708 | 3.38e-08 | 0.01167633 | -9.6e-09 | 0.01818658
0.0004931956 | 0.009015407 | 0.0004927134 | 0.001821294 | 0.0004925374 | 0.01040816 | 0.000493268 | 0.00177047 | 0.0004930244 | 0.01067171 | 0.0004933644 | 0.01188457 | 0.0004940082 | 0.01838606
0.000700627 | 0.009895600669 | 0.0007031659 | 0.002711949 | 0.0007009356 | 0.01125976 | 0.0007107631 | 0.002672900419 | 0.0007028572 | 0.01147516 | 0.0007016397 | 0.01279225 | 0.0007024401 | 0.01928272
0.0009894124 | 0.06061931 | 0.0009951773 | 0.05702998 | 0.0009912931 | 0.06460105 | 0.00101225 | 0.06037795 | 0.0009927035 | 0.06304729 | 0.0009916885 | 0.06641249 | 0.0009931086 | 0.07121189
0.0013612858 | 0.1747282 | 0.0013673114 | 0.1715902 | 0.0013624383 | 0.1793371 | 0.0013940838 | 0.1781945 | 0.0013635742 | 0.1792129 | 0.0013616427 | 0.1828092 | 0.0013627831 | 0.183678
0.0017716833 | 0.3093929 | 0.00178099 | 0.299339 | 0.0017748129 | 0.3129684 | 0.0018117578 | 0.3108784 | 0.001775852 | 0.3118803 | 0.0017736748 | 0.3177927 | 0.0017745597 | 0.3147049
0.0022200699 | 0.4538047 | 0.0022326701 | 0.4350027 | 0.0022224159 | 0.4561872 | 0.0022598283 | 0.4525325 | 0.0022248679 | 0.4560025 | 0.0022198143 | 0.4657636 | 0.0022214129 | 0.4604325
0.002686146 | 0.5999757963 | 0.0027024592 | 0.572653 | 0.0026908837 | 0.6043428 | 0.0027343096 | 0.6016887 | 0.0026921953 | 0.6002906 | 0.0026863533 | 0.6201735 | 0.0026890754 | 0.6086376
0.0031737821 | 0.7478644 | 0.0031897216 | 0.7026558 | 0.0031768779 | 0.7452392 | 0.0032223216 | 0.7461898 | 0.0031772685 | 0.7398687 | 0.0031710865 | 0.7685615 | 0.0031735892 | 0.7483587
0.0036789226 | 0.8854609 | 0.0036980086 | 0.8281919 | 0.0036871492 | 0.8843034 | 0.0037322915 | 0.884392 | 0.003683089 | 0.8752252 | 0.0036811842 | 0.9176557 | 0.0036836507 | 0.8886976
0.0041985851 | 1.01573 | 0.0042212636 | 0.9503061 | 0.0042051746 | 1.007406 | 0.0042486605 | 1.016252 | 0.0042037882 | 1.007222 | 0.0041985514 | 1.056047 | 0.004201529 | 1.025434
0.0047302207 | 1.144728 | 0.0047567449 | 1.067627 | 0.0047387897 | 1.140052 | 0.0047799055 | 1.140808 | 0.0047365426 | 1.140751 | 0.0047308187 | 1.194443 | 0.0047345486 | 1.164036
0.0052750401 | 1.273675 | 0.0053017426 | 1.176821 | 0.0052818899 | 1.262384 | 0.0053226996 | 1.26214 | 0.0052778972 | 1.263958 | 0.0052728315 | 1.322892 | 0.0052764795 | 1.283745
0.0058299547 | 1.391301 | 0.0058606886 | 1.280138 | 0.0058401704 | 1.381762 | 0.0058724909 | 1.379996 | 0.0058341331 | 1.385923 | 0.005828713 | 1.452499 | 0.0058323441 | 1.394028
0.0063954247 | 1.503833 | 0.0064304842 | 1.37555 | 0.0064051728 | 1.502742 | 0.006436331 | 1.496294 | 0.0064017298 | 1.503906 | 0.0063911957 | 1.581373 | 0.0063954609 | 1.496068
0.0069684223 | 1.606447 | 0.0070068909 | 1.457378 | 0.006981119 | 1.603009 | 0.0070040121 | 1.598615 | 0.0069756242 | 1.60467 | 0.006965828 | 1.680556 | 0.0069697701 | 1.592096
0.007552759 | 1.698995 | 0.007591283 | 1.534911 | 0.007564918 | 1.696516 | 0.0075873554 | 1.686682 | 0.0075573159 | 1.696748 | 0.0075481683 | 1.77374 | 0.0075516089 | 1.691992
0.0081455874 | 1.786747 | 0.008188601 | 1.604406 | 0.0081620285 | 1.773288 | 0.008169457 | 1.765926 | 0.0081508315 | 1.781605 | 0.0081428147 | 1.869503 | 0.0081464916 | 1.77086
0.0087473776 | 1.867647 | 0.0087934892 | 1.676667 | 0.0087607566 | 1.841781 | 0.0087618802 | 1.837408 | 0.0087514812 | 1.858167 | 0.0087404096 | 1.940508 | 0.0087448701 | 1.8386
0.0093504504 | 1.925697 | 0.0094074263 | 1.745752 | 0.0093710433 | 1.90518 | 0.0093680151 | 1.898446 | 0.0093577319 | 1.921664 | 0.0093457826 | 1.993363 | 0.0093514414 | 1.902295
0.009967343 | 1.975893 | 0.010028929 | 1.777843 | 0.009990119 | 1.938873 | 0.009974879 | 1.946335 | 0.009975721 | 1.972958 | 0.009964165 | 2.054292 | 0.009969558 | 1.958606