## Sheet1
Ch4 Current | Ch4 | Ch5 Current | Ch5 | Ch6 Current | Ch6 | Ch7 Current | Ch7 | Ch8 Current | Ch8 | Ch9 Current | Ch9 | Ch10 Current | Ch10
-9.6e-09 | 0.008808118 | 4.34e-08 | 0.001635329 | 7.2e-09 | 0.01020008 | 1.21e-08 | 0.001571884 | -2.65e-08 | 0.01043691 | -4.58e-08 | 0.01167986 | 2.4e-09 | 0.01814969
0.0004883856 | 0.009028682 | 0.0004890607 | 0.001848528 | 0.0004895453 | 0.01041448 | 0.0004907966 | 0.001784836 | 0.0004902927 | 0.01064902 | 0.0004908931 | 0.01189962 | 0.0004900757 | 0.01835559
0.0006964125 | 0.01014524 | 0.000698715 | 0.003028105 | 0.0006969526 | 0.01154073 | 0.000707947 | 0.003112092 | 0.0006981484 | 0.01182788 | 0.000698838 | 0.01303726 | 0.0006978085 | 0.01943803
0.0009863938 | 0.06834418 | 0.0009893642 | 0.06015736 | 0.0009887204 | 0.06993088 | 0.00101347 | 0.06547654897 | 0.000989844 | 0.06724009 | 0.0009891183 | 0.07089107 | 0.0009870014 | 0.07629094
0.0013546144 | 0.1868703 | 0.001357486 | 0.1793365 | 0.0013592171 | 0.1912738 | 0.0013913762 | 0.1857568 | 0.0013594365 | 0.18275 | 0.0013600972 | 0.1933152 | 0.0013572039 | 0.1989605
0.0017643898 | 0.322645 | 0.0017679027 | 0.3139705 | 0.0017680064 | 0.3261353 | 0.0018091876 | 0.3197672 | 0.0017687105 | 0.3141963 | 0.0017683801 | 0.3311226 | 0.0017658943 | 0.3334044
0.0022084003 | 0.4731416 | 0.0022150187 | 0.4603856 | 0.0022139361 | 0.471284 | 0.0022559755 | 0.4657407 | 0.0022144955 | 0.4570054 | 0.0022147342 | 0.4813127 | 0.0022116384 | 0.4743429
0.002673729 | 0.6275365 | 0.0026800942 | 0.609673 | 0.0026790599 | 0.6178339 | 0.0027266762 | 0.6083305 | 0.0026796072 | 0.5982616 | 0.0026775481 | 0.6278615 | 0.0026734252 | 0.6167024
0.003156367 | 0.7774502 | 0.0031628214 | 0.7539802 | 0.0031621342 | 0.7625252 | 0.0032172174 | 0.7557096 | 0.0031622958 | 0.7355612 | 0.0031643645 | 0.767516 | 0.0031598389 | 0.7583388
0.0036641017 | 0.9274952 | 0.0036669323 | 0.8941484 | 0.0036683524 | 0.9044686 | 0.0037228161 | 0.8953204 | 0.0036676436 | 0.875214 | 0.003667335 | 0.9032995 | 0.0036620837 | 0.8904764
0.0041802848 | 1.075955 | 0.0041862305 | 1.030685 | 0.0041824259 | 1.040662 | 0.0042391681 | 1.032436 | 0.0041806778 | 1.01389 | 0.0041814831 | 1.04129 | 0.0041754724 | 1.018504
0.0047122462 | 1.221922 | 0.0047172515 | 1.167686 | 0.004716398 | 1.173542 | 0.0047668424 | 1.166074 | 0.0047143414 | 1.154145 | 0.0047150888 | 1.180896 | 0.0047081956 | 1.142845
0.0052539746 | 1.366119 | 0.0052577503 | 1.30266 | 0.0052594115 | 1.297797 | 0.0053095834 | 1.290123 | 0.0052575671 | 1.290054 | 0.0052553272 | 1.316116 | 0.0052470356 | 1.26267
0.0058093208 | 1.505075 | 0.0058135281 | 1.426988 | 0.0058139718 | 1.419368 | 0.0058602425 | 1.410464 | 0.0058120188 | 1.416393 | 0.0058144082 | 1.449306 | 0.0058059863 | 1.395799
0.0063727438 | 1.632149 | 0.0063813393 | 1.550126 | 0.0063787474 | 1.536304 | 0.0064248833 | 1.534301 | 0.0063774599 | 1.537019 | 0.0063777926 | 1.576159 | 0.0063680784 | 1.509511
0.006947897 | 1.753991 | 0.006956572 | 1.662337 | 0.0069575509 | 1.65924 | 0.0069939869 | 1.652245 | 0.006954795 | 1.649677 | 0.006956924 | 1.697184 | 0.0069448132 | 1.603016
0.0075310835 | 1.86629 | 0.0075398236 | 1.758255 | 0.0075397127 | 1.777557 | 0.0075765586 | 1.757517 | 0.0075358044 | 1.751769 | 0.007538946 | 1.804299 | 0.0075270836 | 1.694349
0.0081281386 | 1.962896 | 0.0081370571 | 1.841432 | 0.0081348462 | 1.873734 | 0.0081631328 | 1.855311 | 0.0081302169 | 1.846661 | 0.0081384049 | 1.903251 | 0.0081271139 | 1.783804
0.0087298034 | 2.058888 | 0.0087421287 | 1.916579 | 0.0087423795 | 1.956777 | 0.0087581044 | 1.951833 | 0.0087365881 | 1.93379 | 0.0087383216 | 1.986192 | 0.0087277298 | 1.874207
0.0093411269 | 2.144368 | 0.0093533389 | 1.992856 | 0.0093520008 | 2.026602 | 0.0093692881 | 2.035513 | 0.0093451533 | 2.00911 | 0.0093478513 | 2.06592 | 0.0093408255 | 1.943184
0.009965152 | 2.216371 | 0.009977359 | 2.050708 | 0.00997861 | 2.086267 | 0.009980729 | 2.103205 | 0.009970473 | 2.078087 | 0.00997329 | 2.133897 | 0.009968426 | 2.023055