## Sheet1
Ch4 Current | Ch4 | Ch5 Current | Ch5 | Ch6 Current | Ch6 | Ch7 Current | Ch7 | Ch8 Current | Ch8 | Ch9 Current | Ch9 | Ch10 Current | Ch10
-2.4e-09 | 0.008907984 | -3.38e-08 | 0.001683963 | 4.82e-08 | 0.01031002 | -9.6e-09 | 0.001619194 | -3.86e-08 | 0.01055743 | 1.21e-08 | 0.01179286 | -1.21e-08 | 0.01831185
0.0004970726 | 0.009165796 | 0.0004973523 | 0.001933867 | 0.0004973306 | 0.01056172 | 0.000497755 | 0.001870996 | 0.000497902 | 0.01080773 | 0.0004981769 | 0.01205008 | 0.00050121 | 0.01856135
0.0007054853 | 0.0100602 | 0.0007055432 | 0.00279651 | 0.0007058012 | 0.01146314 | 0.0007149873 | 0.002868957 | 0.0007062882 | 0.01174496 | 0.000706903 | 0.01292554 | 0.0007081833 | 0.01935677
0.001001446 | 0.06630171 | 0.0010011013 | 0.058203 | 0.0010002116 | 0.0661649 | 0.0010187551 | 0.06507343 | 0.0010004599 | 0.06626203 | 0.0009988566 | 0.07134567 | 0.0009979283 | 0.07483991
0.0013715862 | 0.1760592 | 0.0013718201 | 0.1716265 | 0.001371075 | 0.1779825 | 0.0013969024 | 0.1795996 | 0.0013714439 | 0.1785226 | 0.0013686254 | 0.190942 | 0.0013691028 | 0.1902964
0.0017849805 | 0.3115125 | 0.0017844236 | 0.3023763 | 0.0017847201 | 0.309655 | 0.001819601 | 0.3113114 | 0.0017843078 | 0.3102333 | 0.0017798447 | 0.3242402 | 0.0017800473 | 0.320475
0.0022313826 | 0.4572088 | 0.0022308763 | 0.4395246 | 0.0022325375 | 0.4485845 | 0.002266073 | 0.4504349 | 0.0022316695 | 0.4522108 | 0.0022250512 | 0.4644237 | 0.002227942 | 0.4595346
0.0026968077 | 0.6060675 | 0.0026961929 | 0.5812574 | 0.0026993369 | 0.5904233 | 0.002738717 | 0.5908562 | 0.0026979722 | 0.5974602 | 0.0026928126 | 0.6056227 | 0.0026913008 | 0.6045206
0.0031864812 | 0.7562533 | 0.0031861412 | 0.7181109 | 0.003187219 | 0.7284382 | 0.0032286193 | 0.7317414 | 0.0031855433 | 0.7404636 | 0.0031785295 | 0.7475644 | 0.0031796145 | 0.7461176
0.0036927187 | 0.9115299 | 0.0036915421 | 0.8470688 | 0.0036940906 | 0.8573157 | 0.003736629 | 0.8657331 | 0.0036922968 | 0.8797639 | 0.0036837424 | 0.8897384 | 0.003683453 | 0.8822264
0.0042096857 | 1.060516 | 0.0042078701 | 0.9757332 | 0.0042124319 | 0.9866843 | 0.0042502373 | 0.992834 | 0.0042098472 | 1.017767 | 0.0042002632 | 1.030408 | 0.0041985441 | 1.017911
0.004740991 | 1.201093 | 0.0047388789 | 1.108345 | 0.0047460036 | 1.116353 | 0.0047796644 | 1.120887 | 0.0047427004 | 1.153465 | 0.0047321954 | 1.165765 | 0.0047325185 | 1.147901
0.0052822564 | 1.335294 | 0.0052790931 | 1.23428 | 0.0052885324 | 1.23651 | 0.0053228298 | 1.24165 | 0.0052858947 | 1.289667 | 0.0052766724 | 1.292367 | 0.0052717393 | 1.265084
0.0058417689 | 1.465389 | 0.0058382198 | 1.355928 | 0.0058450624 | 1.35157 | 0.0058743571 | 1.36079 | 0.0058430179 | 1.418735 | 0.0058321223 | 1.407102 | 0.005829282 | 1.376325
0.0064043603 | 1.590671 | 0.0064013609 | 1.464127 | 0.0064087002 | 1.457818 | 0.0064323045 | 1.472402 | 0.0064067063 | 1.535754 | 0.0063935441 | 1.508695 | 0.0063904579 | 1.483768
0.0069770853 | 1.705318 | 0.0069756362 | 1.559681 | 0.0069839207 | 1.562397 | 0.0070014756 | 1.578253 | 0.0069810105 | 1.636928 | 0.0069653121 | 1.604343 | 0.0069696906 | 1.594792
0.0075572195 | 1.806102 | 0.0075560212 | 1.642796 | 0.0075674086 | 1.655193 | 0.0075789142 | 1.669175 | 0.0075617161 | 1.726053 | 0.007549316 | 1.690957 | 0.0075499019 | 1.679293
0.008147362 | 1.893953765 | 0.0081436297 | 1.720235 | 0.0081597838 | 1.748641 | 0.0081650206 | 1.744351 | 0.0081548749 | 1.814375 | 0.0081372355 | 1.7656 | 0.008146412 | 1.749399
0.0087473463 | 1.977344 | 0.0087416465 | 1.778856 | 0.008760718 | 1.819613 | 0.0087539333 | 1.817619 | 0.0087542636 | 1.883596 | 0.0087374054 | 1.832839 | 0.0087407399 | 1.812078
0.0093589953 | 2.054772 | 0.0093518706 | 1.81451 | 0.0093674774 | 1.890127 | 0.009358014 | 1.881647 | 0.0093606492 | 1.916439 | 0.0093448929 | 1.892763 | 0.0093443914 | 1.866994
0.009978322 | 2.102933 | 0.009969173 | 1.845813 | 0.009986122 | 1.932394 | 0.009964502 | 1.930293 | 0.009976227 | 1.968354 | 0.009961878 | 1.933705 | 0.009962913 | 1.91047