## Sheet1
Ch4 Current | Ch4 | Ch5 Current | Ch5 | Ch6 Current | Ch6 | Ch7 Current | Ch7 | Ch8 Current | Ch8 | Ch9 Current | Ch9 | Ch10 Current | Ch10
2.4e-09 | 0.0085518 | -5.06e-08 | 0.0015733 | -1.45e-08 | 0.009898137 | 9.6e-09 | 0.001512511 | 9.6e-09 | 0.01046656 | 2.17e-08 | 0.01129928 | 2.65e-08 | 0.01777807
0.0004877008 | 0.008787115 | 0.0004881469 | 0.001797942 | 0.000488928 | 0.01012217 | 0.0004891499 | 0.001739766763 | 0.0004879757 | 0.01068727 | 0.0004885664 | 0.01153292 | 0.0004890679 | 0.01799725
0.0006927067 | 0.009657298 | 0.0006931045 | 0.002643095 | 0.0006963474 | 0.01098554 | 0.000694609 | 0.00258981 | 0.000693119 | 0.01148296 | 0.0006959303 | 0.01244073 | 0.0006965065 | 0.01884725
0.0009787435 | 0.06020003 | 0.0009792257 | 0.05391137 | 0.0009849712 | 0.06275208 | 0.0009826735 | 0.0529181 | 0.0009804023 | 0.06102484 | 0.000984653 | 0.06389622 | 0.0009848893 | 0.07215682
0.0013462094 | 0.1754331 | 0.0013463806 | 0.1693579 | 0.0013539465 | 0.1766187 | 0.0013493197 | 0.1625719 | 0.0013470654 | 0.1716099 | 0.0013535463 | 0.1806691 | 0.0013529315 | 0.1861113
0.0017562404 | 0.3083552 | 0.0017567733 | 0.303473 | 0.0017661234 | 0.3088986 | 0.0017597437 | 0.2925142 | 0.0017575617 | 0.3050679 | 0.0017648648 | 0.3188864 | 0.0017643223 | 0.3143167
0.0022017912 | 0.4530557 | 0.0022023148 | 0.4420989 | 0.0022166872 | 0.452838 | 0.002205712 | 0.432501 | 0.0022034818 | 0.4489891 | 0.0022153008 | 0.4666161 | 0.0022149584 | 0.4550215578
0.0026687453 | 0.6002708 | 0.0026691552 | 0.5820331 | 0.0026860736 | 0.5917192 | 0.0026725572 | 0.5773222 | 0.0026702209 | 0.5968804 | 0.0026840628 | 0.6158164 | 0.0026837904 | 0.5961751
0.0031537582 | 0.7445333 | 0.0031536931 | 0.7234745 | 0.0031729599 | 0.7336485 | 0.0031574954 | 0.7170853 | 0.0031552941 | 0.7387183 | 0.0031710745 | 0.7569258 | 0.0031700666 | 0.7345038
0.003664068 | 0.8909768 | 0.0036638582 | 0.8682535 | 0.0036813675 | 0.8706292 | 0.0036675881 | 0.845887 | 0.0036658787 | 0.8780511 | 0.0036791565 | 0.8883126 | 0.0036777316 | 0.8706545
0.0041821534 | 1.029277 | 0.0041816471 | 1.008508 | 0.0042051938 | 0.9989717 | 0.0041852516 | 0.9720625 | 0.0041839472 | 1.012596 | 0.0042019269 | 1.020942 | 0.0042011842 | 1.013584
0.0047160002 | 1.164644 | 0.0047160581 | 1.149737 | 0.0047419482 | 1.14517 | 0.0047186235 | 1.099115 | 0.004718011 | 1.147575 | 0.0047374853 | 1.156483 | 0.0047359205 | 1.146978
0.005259414 | 1.296757 | 0.0052596768 | 1.282021 | 0.0052872449 | 1.271602 | 0.005261379 | 1.221772 | 0.0052611692 | 1.279576 | 0.0052831485 | 1.287868 | 0.0052804481 | 1.267473
0.0058172773 | 1.422566 | 0.0058180561 | 1.409065 | 0.005847705 | 1.394147 | 0.0058186227 | 1.340553 | 0.0058186372 | 1.40991 | 0.0058427816 | 1.405154 | 0.005839992 | 1.384802
0.0063823037 | 1.536485 | 0.0063823182 | 1.526353 | 0.0064209267 | 1.4928 | 0.0063829957 | 1.450952 | 0.0063838371 | 1.532051 | 0.0064147399 | 1.521324 | 0.0064092716 | 1.492671
0.0069582693 | 1.641922 | 0.0069579656 | 1.625973 | 0.0069979386 | 1.587633 | 0.0069584357 | 1.555476 | 0.0069610397 | 1.63753 | 0.0069945703 | 1.635915 | 0.0069869851 | 1.593159
0.0075425409 | 1.741513 | 0.0075414222 | 1.720845 | 0.007583963 | 1.67625 | 0.007541521 | 1.652589 | 0.0075456705 | 1.729016 | 0.0075804187 | 1.732993 | 0.0075725731 | 1.693262
0.0081396225 | 1.831648 | 0.0081378576 | 1.794592 | 0.0081822503 | 1.759358 | 0.0081381059 | 1.73672 | 0.0081417442 | 1.815748 | 0.0081797621 | 1.820942 | 0.0081711086 | 1.784582
0.0087399612 | 1.909166 | 0.0087379962 | 1.86281 | 0.0087879606 | 1.836311 | 0.0087373862 | 1.816601 | 0.0087385676 | 1.890165 | 0.0087858485 | 1.892804 | 0.0087776919 | 1.856417
0.0093505831 | 1.981571 | 0.0093480177 | 1.929818 | 0.0093995759 | 1.903797 | 0.0093464047 | 1.882019 | 0.0093478441 | 1.953674 | 0.0093983969 | 1.95739 | 0.0093902571 | 1.924103
0.009972351 | 2.039925 | 0.009970353 | 1.997853 | 0.010024715 | 1.966168 | 0.009967512 | 1.934791 | 0.009968908 | 2.00056 | 0.010024113 | 2.007937 | 0.010014146 | 1.97815