## Sheet1
Ch4 Current | Ch4 | Ch5 Current | Ch5 | Ch6 Current | Ch6 | Ch7 Current | Ch7 | Ch8 Current | Ch8 | Ch9 Current | Ch9 | Ch10 Current | Ch10
-2.89e-08 | 0.008559484 | 4.34e-08 | 0.001570697 | -3.86e-08 | 0.009914511 | -4.58e-08 | 0.001515205 | 1.93e-08 | 0.01048096 | -3.86e-08 | 0.01132101 | -2.4e-09 | 0.01780785
0.0004824881 | 0.008781736 | 0.0004819745 | 0.001785176 | 0.0004817672 | 0.010124 | 0.0004835128 | 0.001733402517 | 0.0004823362 | 0.01069123 | 0.0004834236 | 0.01154019 | 0.0004834598 | 0.01801303
0.0006923764 | 0.01014189 | 0.0006917808 | 0.003147145 | 0.0006913999 | 0.01153216 | 0.0006932588 | 0.003143604 | 0.0006915686 | 0.01200712 | 0.0006929164 | 0.01285535 | 0.0006931093 | 0.01938623
0.0009902563 | 0.07277829 | 0.0009905384 | 0.06435227 | 0.0009894631 | 0.06937812 | 0.0009912834 | 0.06411572 | 0.0009876041 | 0.0724451 | 0.0009902201 | 0.07511835 | 0.0009907699 | 0.08022906
0.0013640396 | 0.1926925 | 0.0013649558 | 0.1804695 | 0.0013625733 | 0.1841871 | 0.0013635573 | 0.1783045 | 0.0013608253 | 0.1922974 | 0.0013646737 | 0.1983632 | 0.0013638611 | 0.1958443
0.0017761124 | 0.3300104 | 0.0017801678 | 0.3138411 | 0.0017747236 | 0.3194555 | 0.0017764451 | 0.3116973 | 0.0017743162 | 0.3285032 | 0.0017750612 | 0.3371687 | 0.0017751287 | 0.3333543
0.0022215479 | 0.4767581 | 0.0022296346 | 0.4573122 | 0.0022206365 | 0.4633304 | 0.0022237878 | 0.4575792 | 0.0022217986 | 0.4755995 | 0.0022202917 | 0.4839441 | 0.0022201615 | 0.4801514
0.0026917565 | 0.6306638 | 0.0027008872 | 0.6041382 | 0.0026912044 | 0.6118013 | 0.0026923906 | 0.6057029 | 0.0026904353 | 0.6223901741 | 0.002690064 | 0.6375369 | 0.0026891261 | 0.6349317
0.0031802944 | 0.7852657 | 0.00319024 | 0.7437574 | 0.0031797977 | 0.7566692 | 0.0031791274 | 0.7576805 | 0.0031769647 | 0.7642362 | 0.0031778086 | 0.7930678 | 0.0031758387 | 0.78699
0.0036877761 | 0.9348863 | 0.0036983004 | 0.8894859 | 0.0036872987 | 0.9015716 | 0.0036850925 | 0.9063095 | 0.0036822258 | 0.9096842 | 0.003684796 | 0.9499032 | 0.0036810661 | 0.9220026
0.0042066236 | 1.076032 | 0.0042181147 | 1.02952 | 0.0042059823 | 1.039829 | 0.0042019244 | 1.044356 | 0.0041995206 | 1.055139 | 0.0042024018 | 1.095009 | 0.0041979679 | 1.056076
0.0047406124 | 1.206065 | 0.0047533043 | 1.15661 | 0.0047400507 | 1.176954 | 0.0047339097 | 1.175141 | 0.0047321713 | 1.192127 | 0.0047352213 | 1.230531 | 0.0047305077 | 1.191656
0.0052835969 | 1.334416 | 0.0052977258 | 1.275775 | 0.0052830544 | 1.30796 | 0.0052749533 | 1.300005 | 0.0052731016 | 1.317449 | 0.005277251 | 1.361406 | 0.0052714428 | 1.323909
0.0058379112 | 1.459533 | 0.0058531033 | 1.395648 | 0.0058390661 | 1.434357 | 0.0058274713 | 1.415721 | 0.0058245805 | 1.43797 | 0.0058312422 | 1.486966 | 0.0058236426 | 1.447709
0.0063999457 | 1.576888 | 0.0064207845 | 1.513388 | 0.0064031741 | 1.549971 | 0.006391825 | 1.522315 | 0.0063894187 | 1.56427 | 0.0063935368 | 1.606131 | 0.0063858576 | 1.562814
0.0069748599 | 1.684931 | 0.0069973165 | 1.622146 | 0.0069770708 | 1.66715 | 0.0069643862 | 1.623792 | 0.0069629323 | 1.663548 | 0.0069676604 | 1.723847 | 0.0069614785 | 1.666879
0.0075634352 | 1.784761 | 0.0075868876 | 1.710661 | 0.0075639488 | 1.773503 | 0.0075501502 | 1.734012 | 0.0075495137 | 1.751916 | 0.0075534534 | 1.824328 | 0.0075468037 | 1.769969
0.0081589158 | 1.880181 | 0.0081825348 | 1.797202 | 0.008156905 | 1.858796 | 0.0081417514 | 1.830356 | 0.008141602 | 1.833469 | 0.0081449437 | 1.899075 | 0.0081371849 | 1.86939
0.0087636499 | 1.958803 | 0.0087891975 | 1.883548 | 0.0087582563 | 1.92314 | 0.0087432788 | 1.90489 | 0.0087436983 | 1.911797 | 0.0087470762 | 1.964665 | 0.0087419648 | 1.959965
0.0093743296 | 2.018966 | 0.0094010587 | 1.938852 | 0.0093682393 | 1.977904 | 0.009351914 | 1.972485 | 0.0093510797 | 1.969537 | 0.0093558295 | 2.013906 | 0.0093490086 | 2.019836
0.009993874 | 2.074392 | 0.010024113 | 1.974249 | 0.009984894 | 2.040901 | 0.009972808 | 2.024683 | 0.009971316 | 2.026501 | 0.009970497 | 2.062046 | 0.009963635 | 2.055015