## Sheet1
Ch4 Current | Ch4 | Ch5 Current | Ch5 | Ch6 Current | Ch6 | Ch7 Current | Ch7 | Ch8 Current | Ch8 | Ch9 Current | Ch9 | Ch10 Current | Ch10
1.21e-08 | 0.008628018891 | 4.8e-09 | 0.001642932 | 4.82e-08 | 0.009989559 | -4.8e-09 | 0.001587309 | 1.93e-08 | 0.01054632 | 3.38e-08 | 0.01138297 | -9.6e-09 | 0.01787708
0.0004764797 | 0.00882579 | 0.000476446 | 0.00183574 | 0.0004766557 | 0.01017782 | 0.0004780397 | 0.001804179 | 0.000477977 | 0.01076433 | 0.0004779987 | 0.01160838 | 0.0004779047 | 0.01807785
0.0006871395 | 0.010346 | 0.0006869273 | 0.003412446 | 0.0006872022 | 0.01156764 | 0.0007004028 | 0.003712887087 | 0.0006889117 | 0.01214063 | 0.0006890033 | 0.01320391 | 0.0006876458 | 0.01931893
0.0009846241 | 0.06735494 | 0.0009836669 | 0.0638429 | 0.0009844866 | 0.07027073 | 0.0010128817 | 0.07121263 | 0.000986753 | 0.07785875 | 0.0009870857 | 0.07769286 | 0.0009849929 | 0.08288245
0.001356536 | 0.1764195 | 0.0013554703 | 0.1768315 | 0.0013563938 | 0.1771951 | 0.0013954051 | 0.1949097 | 0.0013574595 | 0.2022077 | 0.0013568784 | 0.2014873 | 0.0013575125 | 0.208961
0.0017691155 | 0.3012112 | 0.0017679871 | 0.2976849 | 0.0017694699 | 0.2935901 | 0.001819343 | 0.3360254 | 0.0017697062 | 0.3431456 | 0.001769887 | 0.3441675 | 0.0017700751 | 0.3489
0.002211689 | 0.4346317 | 0.0022105992 | 0.4236154 | 0.0022122098 | 0.416278 | 0.0022690145 | 0.4844659 | 0.0022130754 | 0.4911942 | 0.002213466 | 0.4938611 | 0.0022125811 | 0.4984439
0.0026790357 | 0.57223 | 0.0026772733 | 0.5539611 | 0.0026793299 | 0.5411778 | 0.0027383988 | 0.6354805 | 0.0026807524 | 0.6376458 | 0.0026812612 | 0.6494612 | 0.0026825463 | 0.6551679
0.0031635399 | 0.7066095 | 0.0031617509 | 0.6783576 | 0.0031638437 | 0.665635 | 0.0032319779 | 0.781833 | 0.00316591 | 0.7855182 | 0.0031661655 | 0.7993421 | 0.0031672626 | 0.8081164
0.0036663127 | 0.8361093 | 0.0036653675 | 0.8064975 | 0.0036685067 | 0.7917297 | 0.0037342324 | 0.9209484 | 0.0036671855 | 0.9312612 | 0.0036665152 | 0.9476245 | 0.0036715062 | 0.947419
0.0041813288 | 0.9656752 | 0.0041805332 | 0.924708 | 0.0041841739 | 0.9114455 | 0.0042519444 | 1.058278 | 0.0041829804 | 1.071059 | 0.004181717 | 1.095739 | 0.0041869635 | 1.076292
0.0047084367 | 1.090767 | 0.0047080895 | 1.041325 | 0.0047121594 | 1.027207 | 0.004779257 | 1.191967 | 0.0047111901 | 1.20759 | 0.0047096374 | 1.239353 | 0.0047147585 | 1.204483
0.0052515225 | 1.209591 | 0.0052518673 | 1.155594 | 0.005256294 | 1.141507 | 0.0053179136 | 1.324482 | 0.0052561301 | 1.338046 | 0.0052536732 | 1.382228 | 0.0052624206 | 1.336564
0.0058030472 | 1.322638 | 0.0058039996 | 1.265588 | 0.0058082527 | 1.246793 | 0.0058684305 | 1.451311 | 0.0058098368 | 1.46848 | 0.0058064034 | 1.522256 | 0.0058156909 | 1.462062
0.0063675191 | 1.433575 | 0.0063672466 | 1.368559 | 0.0063726377 | 1.345331 | 0.006427263 | 1.573301 | 0.0063767607 | 1.611079 | 0.0063724641 | 1.653592 | 0.0063803652 | 1.581242
0.0069419681 | 1.54326 | 0.0069397982 | 1.464741 | 0.006946255 | 1.436894 | 0.0069955275 | 1.695449 | 0.0069480054 | 1.732651 | 0.0069434196 | 1.775052 | 0.0069545563 | 1.697124
0.0075288003 | 1.639161 | 0.0075258154 | 1.552562 | 0.0075338756 | 1.518788 | 0.0075748347 | 1.802113 | 0.0075363493 | 1.841128 | 0.0075325712 | 1.88623 | 0.0075433269 | 1.7962
0.0081225497 | 1.725728 | 0.0081200253 | 1.615891 | 0.0081279047 | 1.592246 | 0.0081602347 | 1.884726 | 0.0081304339 | 1.937211 | 0.0081271332 | 1.977271 | 0.0081394657 | 1.881746
0.0087246798 | 1.816502 | 0.0087217383 | 1.682461 | 0.0087297238 | 1.653143 | 0.0087578151 | 1.960207 | 0.0087315875 | 2.018597 | 0.0087294971 | 2.052018 | 0.0087426085 | 1.955906
0.0093413366 | 1.88978 | 0.0093395862 | 1.738638 | 0.0093469375 | 1.70588 | 0.0093583033 | 2.013448472 | 0.0093496355 | 2.09636 | 0.009346072 | 2.121359 | 0.0093582599 | 2.024416
0.009962841 | 1.948629 | 0.009961878 | 1.793069 | 0.009968138 | 1.743899 | 0.009968138 | 2.066947 | 0.009971629 | 2.148983 | 0.0099678 | 2.178511 | 0.009978177 | 2.078924