## Sheet1
Ch4 Current | Ch4 | Ch5 Current | Ch5 | Ch6 Current | Ch6 | Ch7 Current | Ch7 | Ch8 Current | Ch8 | Ch9 Current | Ch9 | Ch10 Current | Ch10
-1.45e-08 | 0.001592031 | -3.86e-08 | 0.001641616 | 9.6e-09 | 0.001637281 | -7.23e-08 | 0.001595823 | -2.89e-08 | 0.00162029 | -4.82e-08 | 0.001639211 | -2.17e-08 | 0.001627248
0.000513856 | 0.001706372 | 0.0005139356 | 0.00175119 | 0.0005153774 | 0.00174705 | 0.0005156209 | 0.001716211 | 0.0005158114 | 0.001732054 | 0.000516296 | 0.001759231 | 0.0005161514 | 0.001746855123
0.0007296466 | 0.002272339 | 0.0007311873 | 0.002276694 | 0.0007362939 | 0.002318869 | 0.0007438815 | 0.002384795 | 0.0007366435 | 0.002309679 | 0.0007305097 | 0.002293338 | 0.0007335115 | 0.00229362
0.0010358375 | 0.06418567 | 0.0010361605 | 0.06471328 | 0.0010502077 | 0.06722859 | 0.0010669863 | 0.07449428 | 0.0010503017 | 0.0649385 | 0.001035119 | 0.06663829 | 0.0010395216 | 0.06913357
0.0014095074 | 0.153937 | 0.0014111252 | 0.1504386 | 0.0014270455 | 0.1587971 | 0.0014527088 | 0.1751886 | 0.001426761 | 0.1526065 | 0.0014073133 | 0.1634771 | 0.0014165284 | 0.1704617
0.0018253297 | 0.2307679 | 0.0018261205 | 0.2330235 | 0.0018484638 | 0.2441219 | 0.0018798872 | 0.2667816 | 0.0018471739 | 0.2361776 | 0.0018196251 | 0.2648902 | 0.0018297588 | 0.272755
0.0022667746 | 0.3051252 | 0.0022677873 | 0.3035149 | 0.0022917966 | 0.3177782 | 0.0023290622 | 0.3464897 | 0.00229123 | 0.3065706 | 0.0022591991 | 0.3437493 | 0.0022755485 | 0.3526461
0.0027326749 | 0.375717 | 0.0027330872 | 0.3762434 | 0.0027621526 | 0.3934522 | 0.0028029092 | 0.4281589 | 0.0027609591 | 0.375528 | 0.0027262926 | 0.4238772 | 0.0027419382 | 0.4259737
0.0032161975 | 0.4358282 | 0.0032165833 | 0.4455581 | 0.0032463792 | 0.4634469 | 0.003290244 | 0.5049834 | 0.0032448844 | 0.438883 | 0.0032073537 | 0.4899729 | 0.0032261962 | 0.494185
0.0037186811 | 0.4937133 | 0.0037219867 | 0.5071172 | 0.0037516355 | 0.5246503 | 0.0037951963 | 0.5773559 | 0.0037502347 | 0.4986315 | 0.0037110163 | 0.5485318 | 0.0037293356 | 0.56144
0.0042328487 | 0.5529658 | 0.0042359687 | 0.560784 | 0.004264277 | 0.5800629 | 0.0043119752 | 0.6434641 | 0.0042624566 | 0.5542654 | 0.0042263365 | 0.6051368 | 0.0042435587 | 0.6238283792
0.0047629075 | 0.6059462 | 0.0047655838 | 0.6165712 | 0.0047942634 | 0.63541 | 0.004842157 | 0.7042435 | 0.0047916354 | 0.6047576 | 0.0047545387 | 0.6581406 | 0.0047729279 | 0.6803223
0.005303657 | 0.6555184 | 0.0053089782 | 0.6713094 | 0.0053388995 | 0.6886908 | 0.0053798419 | 0.7602978 | 0.0053352926 | 0.6508 | 0.0052971351 | 0.7094549 | 0.0053123706 | 0.7332249
0.0058559773 | 0.7076922 | 0.0058608501 | 0.7192376 | 0.0058878614 | 0.738853 | 0.0059331316 | 0.8153688 | 0.0058835432 | 0.6945574 | 0.0058509093 | 0.7569866 | 0.005864486 | 0.7809659
0.0064256621 | 0.7531514 | 0.0064253197 | 0.7610687 | 0.006452801 | 0.785053 | 0.0064909537 | 0.8604276 | 0.0064485503 | 0.7360161 | 0.0064140431 | 0.7996222 | 0.0064287675 | 0.8221161
0.0070012152 | 0.7868769 | 0.00700434 | 0.7981014 | 0.0070227653 | 0.8248093 | 0.0070652702 | 0.8991927 | 0.0070183 | 0.7725632629 | 0.0069864667 | 0.8355413 | 0.007003038 | 0.8630978
0.0075913384 | 0.8188816 | 0.0075932769 | 0.8261646 | 0.0076055927 | 0.8600942 | 0.0076401697 | 0.9340073 | 0.0076009779 | 0.8033199 | 0.007576549 | 0.8727078 | 0.0075901474 | 0.9030324
0.0081853485 | 0.8540662 | 0.0081881285 | 0.8510125 | 0.0081956727 | 0.8883975 | 0.0082277037 | 0.9650485 | 0.0081929916 | 0.8285915 | 0.0081685552 | 0.9043392 | 0.0081823009 | 0.9341088
0.0087903066 | 0.880851 | 0.0087942366 | 0.8730802 | 0.0087977737 | 0.9136967 | 0.0088236711 | 0.9867526 | 0.0087956953 | 0.8536734 | 0.0087755316 | 0.9324425 | 0.0087851566 | 0.9619636
0.0094023365 | 0.9076183 | 0.0094124389 | 0.888174 | 0.0094075806 | 0.9315232 | 0.0094274767 | 1.009101 | 0.009405401 | 0.8775018 | 0.0093911564 | 0.9537419 | 0.0093976205 | 0.9837265
0.01002876 | 0.9088721 | 0.010035429 | 0.9027448 | 0.010026834 | 0.9436876 | 0.010032251 | 1.026873 | 0.010022548 | 0.9023123 | 0.010014916 | 0.973413 | 0.010021369 | 1.008519