## Sheet1
Ch4 Current | Ch4 | Ch5 Current | Ch5 | Ch6 Current | Ch6 | Ch7 Current | Ch7 | Ch8 Current | Ch8 | Ch9 Current | Ch9 | Ch10 Current | Ch10
4.8e-09 | 0.001590383 | 1.69e-08 | 0.001640359383 | 2.41e-08 | 0.001638821 | -1.45e-08 | 0.00159551951 | -3.62e-08 | 0.001622242 | 3.86e-08 | 0.001637736 | 2.17e-08 | 0.001630628
0.000515117 | 0.001703447 | 0.0005163201 | 0.001746682 | 0.0005159754 | 0.001745923 | 0.0005180826 | 0.001713373129 | 0.0005170314 | 0.001736367 | 0.0005162044 | 0.001752295 | 0.0005178873 | 0.001745837
0.0007308738 | 0.002235929 | 0.0007315561 | 0.002238834 | 0.0007399925 | 0.002324005 | 0.0007455958 | 0.002343097939 | 0.0007392233 | 0.00229336 | 0.0007319757 | 0.00229581 | 0.0007351004 | 0.002290673
0.0010316663 | 0.05803195 | 0.0010331081 | 0.0608925642 | 0.001052327 | 0.06487708 | 0.001067184 | 0.07103524 | 0.0010486285 | 0.06332791 | 0.0010324499 | 0.06058946 | 0.0010432925 | 0.06449311
0.0014038245 | 0.1462414 | 0.0014078197 | 0.1507203 | 0.0014313155 | 0.1569953 | 0.0014509488 | 0.1711035 | 0.0014308718 | 0.1597997 | 0.0014074242 | 0.1534734 | 0.001418127 | 0.1663987
0.0018163653 | 0.235589 | 0.0018187378 | 0.2325113 | 0.0018535777 | 0.247591 | 0.0018777004 | 0.2684563 | 0.0018466676 | 0.2509976 | 0.0018186414 | 0.2393962 | 0.0018341349 | 0.2694316
0.0022561225 | 0.3119412 | 0.0022616825 | 0.3138318 | 0.0022991697 | 0.3219798 | 0.0023261978 | 0.3530348 | 0.0022909865 | 0.3297483 | 0.0022623744 | 0.316928 | 0.0022766407 | 0.3587996
0.0027228496 | 0.3899753 | 0.0027268932 | 0.3831251 | 0.0027673074 | 0.3942456 | 0.0028001847 | 0.4384951 | 0.0027613183 | 0.4132214 | 0.0027280167 | 0.3945857 | 0.0027459406 | 0.4395303
0.0032041205 | 0.4619964 | 0.0032095454 | 0.4441245 | 0.0032553945 | 0.4604505 | 0.0032900487 | 0.5094559 | 0.0032453377 | 0.4903303 | 0.0032109149 | 0.4661739 | 0.0032294246 | 0.5171649
0.0037044679 | 0.5261917 | 0.0037152791 | 0.5056777 | 0.0037586999 | 0.5189252 | 0.0037911988 | 0.5709186 | 0.0037478019 | 0.5583187 | 0.0037172055 | 0.5339414 | 0.0037314766 | 0.59022
0.0042194456 | 0.5881178 | 0.0042281882 | 0.5638175 | 0.004271867 | 0.5717617 | 0.0043107889 | 0.6318651 | 0.0042638719 | 0.6211617 | 0.0042310911 | 0.5974521 | 0.0042483808 | 0.656113
0.0047473393 | 0.6408915 | 0.004756822 | 0.6080254 | 0.0048013278 | 0.6208003 | 0.004836831 | 0.6891568 | 0.0047888602 | 0.6787159 | 0.0047602843 | 0.6566541 | 0.0047771473 | 0.716342
0.0052849061 | 0.6887634 | 0.00529944 | 0.6588421 | 0.0053413684 | 0.6675729 | 0.0053775827 | 0.7442495 | 0.0053329731 | 0.7353597 | 0.0053043779 | 0.7112798 | 0.0053192325 | 0.7744328
0.0058405827 | 0.7345448 | 0.0058538532 | 0.7010871 | 0.0058893443 | 0.7107949 | 0.005926641 | 0.7978131 | 0.005881407 | 0.7828552 | 0.0058588176 | 0.7626387 | 0.0058688235 | 0.8298129
0.006398229 | 0.7756395 | 0.0064164518 | 0.7449566 | 0.0064526756 | 0.7519784 | 0.0064876095 | 0.8435282 | 0.0064415172 | 0.8258431 | 0.0064216862 | 0.8105665 | 0.0064345155 | 0.8753929
0.0069687719 | 0.8109669 | 0.0069917735 | 0.7829274 | 0.007020863 | 0.7881256 | 0.0070599345 | 0.8846736 | 0.0070142832 | 0.8630792 | 0.0069972056 | 0.8527206 | 0.0070051211 | 0.9194034
0.0075571086 | 0.8466354 | 0.0075789793 | 0.8262047 | 0.0075983595 | 0.8188074 | 0.0076349594 | 0.929912 | 0.007596556 | 0.895015 | 0.0075854313 | 0.8881413 | 0.0075923969 | 0.9612369
0.0081465446 | 0.8775816 | 0.0081760175 | 0.8575184 | 0.0081856427 | 0.848738 | 0.0082191685 | 0.960223 | 0.0081821876 | 0.9201604 | 0.0081829278 | 0.9243667 | 0.0081812762 | 0.9976945
0.0087478164 | 0.9055064 | 0.0087799969 | 0.8864751 | 0.0087828202 | 0.8779146 | 0.0088126984 | 0.984144 | 0.0087823742 | 0.9379376 | 0.008787857 | 0.9547272 | 0.0087850649 | 1.021783
0.0093587011 | 0.9320809 | 0.0093926248 | 0.9099244 | 0.0093900353 | 0.9044459 | 0.0094156625 | 0.9995582 | 0.009390966 | 0.9554684 | 0.0094004728 | 0.976771 | 0.0093902427 | 1.039482
0.009978683 | 0.946255 | 0.010020671 | 0.9267768 | 0.009999845 | 0.9291168 | 0.010020984 | 1.019127 | 0.010006996 | 0.9726785 | 0.010027941 | 1.004181 | 0.010008344 | 1.043138