## Sheet1
Ch4 Current | Ch4 | Ch5 Current | Ch5 | Ch6 Current | Ch6 | Ch7 Current | Ch7 | Ch8 Current | Ch8 | Ch9 Current | Ch9 | Ch10 Current | Ch10
-1.21e-08 | 0.001694049 | -5.79e-08 | 0.001739119 | 9.6e-09 | 0.00174549 | -2.4e-09 | 0.00158922 | 2.41e-08 | 0.001647135 | -2.65e-08 | 0.00167114 | 2.17e-08 | 0.001638237
0.0004883831 | 0.00179919 | 0.0004904326 | 0.001842438 | 0.0004897743 | 0.001848314 | 0.0004919154 | 0.001688632 | 0.0004894344 | 0.001744063 | 0.0004881517 | 0.001774585 | 0.0004895501 | 0.001738753
0.000710129 | 0.002217904 | 0.0007100977 | 0.002259287 | 0.0007096444 | 0.002265387 | 0.0007195394 | 0.002193219 | 0.0007132248 | 0.002188569 | 0.0007098108 | 0.002245227 | 0.0007156793 | 0.002210629
0.0010201149 | 0.06951725 | 0.0010183066 | 0.06591855 | 0.0010187599 | 0.06776033 | 0.0010437072 | 0.06676599 | 0.0010266682 | 0.06537306 | 0.0010205947 | 0.06107413 | 0.0010328526 | 0.06642287
0.0014020186 | 0.1668865 | 0.001399704 | 0.1601155 | 0.0013986817 | 0.1596992 | 0.0014297483 | 0.1568152 | 0.0014099583 | 0.153846 | 0.0014010976 | 0.1511447 | 0.0014164296 | 0.1601764
0.0018196709 | 0.2697034 | 0.0018167849 | 0.2568837 | 0.0018141351 | 0.2559461 | 0.0018576403 | 0.2500682 | 0.0018318661 | 0.2459315 | 0.0018190561 | 0.2388399 | 0.0018417779 | 0.2552399
0.0022665263 | 0.3549976 | 0.0022627578 | 0.33775 | 0.0022585529 | 0.3367316 | 0.0023087152 | 0.3329116752 | 0.0022782561 | 0.3275645 | 0.0022659042 | 0.3129139 | 0.0022881174 | 0.337045
0.0027302228 | 0.4304521 | 0.0027260322 | 0.4135271 | 0.0027231606 | 0.4153305 | 0.0027788275 | 0.4082589 | 0.0027442359 | 0.4054943 | 0.0027293139 | 0.3877558 | 0.0027566843 | 0.4154739
0.0032159468 | 0.5077356 | 0.0032146086 | 0.4897906 | 0.0032100903 | 0.4918099 | 0.0032717415 | 0.4829268 | 0.0032328266 | 0.4784498 | 0.0032146786 | 0.4636064 | 0.0032480067 | 0.4950069
0.0037172658 | 0.5793756 | 0.0037132707 | 0.5629907 | 0.003710076 | 0.5605323 | 0.0037765491 | 0.5515468 | 0.0037343385 | 0.5456917 | 0.0037157155 | 0.530845 | 0.0037491666 | 0.5663971
0.0042315805 | 0.6452239 | 0.00423051 | 0.6289397 | 0.0042255914 | 0.626862 | 0.0042921007 | 0.6142097 | 0.004248323 | 0.6040692 | 0.0042297312 | 0.5915823 | 0.0042622565 | 0.6269761
0.0047590956 | 0.7028643 | 0.0047547099 | 0.6863633 | 0.0047516623 | 0.6857112 | 0.0048257594 | 0.6739667 | 0.0047753197 | 0.6593044 | 0.0047573283 | 0.6470087 | 0.0047909916 | 0.6869135
0.0052950977 | 0.7519202 | 0.0052903117 | 0.7369174 | 0.0052863576 | 0.7394855 | 0.0053614865 | 0.7282237 | 0.0053142343 | 0.7130797 | 0.0052948518 | 0.6998075 | 0.0053320883 | 0.7473323
0.0058464295 | 0.7923471 | 0.0058427117 | 0.781237 | 0.0058371686 | 0.7868494 | 0.0059139443 | 0.7749985 | 0.0058655034 | 0.7579289 | 0.0058474711 | 0.7546744 | 0.0058789694 | 0.801561
0.006405643 | 0.8365476 | 0.0064016937 | 0.823822 | 0.0063988004 | 0.8274609 | 0.0064799207 | 0.8235846 | 0.0064260406 | 0.7987561 | 0.0064063904 | 0.7997502 | 0.0064416836 | 0.8543881
0.006975318 | 0.8715606 | 0.0069750238 | 0.8509889 | 0.0069710769 | 0.8636885 | 0.0070486555 | 0.8602978 | 0.0069933986 | 0.8380472 | 0.006974368 | 0.837778 | 0.0070145701 | 0.8967855
0.0075601682 | 0.8965565 | 0.0075571568 | 0.8816282 | 0.0075529037 | 0.8946548 | 0.007629672 | 0.8984519 | 0.0075757437 | 0.8743593 | 0.0075583165 | 0.879804 | 0.0075960931 | 0.9323252
0.0081484229 | 0.9217821 | 0.0081503951 | 0.9062292 | 0.0081442204 | 0.9213968 | 0.0082182595 | 0.9268035 | 0.0081647578 | 0.9018834 | 0.0081453367 | 0.9124927 | 0.0081843768 | 0.9588679
0.0087494053 | 0.9484034 | 0.0087522021 | 0.9230988 | 0.0087486072 | 0.9427375 | 0.0088151335 | 0.9456953 | 0.0087620103 | 0.9259025 | 0.0087453282 | 0.9386829 | 0.0087839559 | 0.9757661
0.0093568036 | 0.9635292 | 0.009360642 | 0.9366735 | 0.0093566493 | 0.9599001 | 0.0094227293 | 0.9528235 | 0.0093650302 | 0.9425435 | 0.0093520851 | 0.9565254 | 0.0093903608 | 0.9869995
0.009971051 | 0.9715497 | 0.009978201 | 0.9431665 | 0.00997134 | 0.9719307 | 0.010037186 | 0.9557324 | 0.009983089 | 0.950276 | 0.009967175 | 0.9620503 | 0.010003168 | 0.9937124