## Sheet1
Ch4 Current | Ch4 | Ch5 Current | Ch5 | Ch6 Current | Ch6 | Ch7 Current | Ch7 | Ch8 Current | Ch8 | Ch9 Current | Ch9 | Ch10 Current | Ch10
-1.21e-08 | 0.001683669 | 4.8e-09 | 0.001743079 | -2.17e-08 | 0.001743433 | -1.69e-08 | 0.001578462 | -3.13e-08 | 0.001641269 | -9.6e-09 | 0.001661765 | -2.65e-08 | 0.001627714
0.0004988158 | 0.001799849 | 0.0004991751 | 0.001850586 | 0.0004991847 | 0.001852036 | 0.0005007543 | 0.001691241 | 0.0004994041 | 0.001747388 | 0.0004989436 | 0.001781257 | 0.0004993921 | 0.001741115
0.0007234284 | 0.002503413 | 0.0007210969 | 0.002541335 | 0.0007219722 | 0.002563303107 | 0.0007340275 | 0.002590143 | 0.0007276092 | 0.00253417 | 0.0007220469 | 0.002542419 | 0.0007261288 | 0.002517136
0.0010417952 | 0.07932603 | 0.0010330455 | 0.06978654 | 0.0010337953 | 0.06923277 | 0.0010654866 | 0.07591225 | 0.0010509479 | 0.07091934 | 0.0010367488 | 0.07155671 | 0.0010434203 | 0.07104148
0.0014235036 | 0.1788148 | 0.001411253 | 0.1637988 | 0.001410737 | 0.1654641 | 0.0014552091 | 0.1726584 | 0.0014372346 | 0.1637724 | 0.0014153976 | 0.1666352 | 0.0014270503 | 0.170846
0.0018421661 | 0.2833996 | 0.0018296358 | 0.2604913 | 0.0018292067 | 0.2637433 | 0.001879393 | 0.2679204 | 0.0018586385 | 0.2572679 | 0.001833467 | 0.2523575 | 0.0018464168 | 0.2669583
0.0022869673 | 0.3606561 | 0.0022713894 | 0.3398391 | 0.0022711579 | 0.3401918 | 0.0023328065 | 0.3476528 | 0.0023055445 | 0.3364017 | 0.0022769156 | 0.3304078 | 0.0022906032 | 0.3529554
0.0027510761 | 0.4377597 | 0.0027333379 | 0.4196812 | 0.0027356477 | 0.416681 | 0.0028021594 | 0.4235205 | 0.0027744731 | 0.4146123 | 0.0027400937 | 0.4113493 | 0.0027574703 | 0.434547
0.0032406168 | 0.5157419 | 0.0032173139 | 0.4920789 | 0.0032205543 | 0.4921813 | 0.0032880958 | 0.4978908 | 0.0032600334 | 0.4896566 | 0.0032287736 | 0.4901737 | 0.0032434016 | 0.5120409
0.0037392185 | 0.5851936 | 0.0037137312 | 0.5542122 | 0.0037177697 | 0.5584391 | 0.0037903766 | 0.5664786 | 0.0037605613 | 0.5576504 | 0.0037271053 | 0.5573833 | 0.0037450292 | 0.5848556
0.004254558 | 0.6518853 | 0.0042269561 | 0.6146167 | 0.0042312213 | 0.6229536 | 0.004303276 | 0.6323359 | 0.0042751485 | 0.6191283 | 0.0042421265 | 0.6182938 | 0.0042566122 | 0.6487705
0.0047802937 | 0.7109452 | 0.0047519251 | 0.6784973 | 0.0047563953 | 0.6842994 | 0.0048282789 | 0.6976347 | 0.0048019523 | 0.6784909 | 0.0047683059 | 0.6772293 | 0.0047844793 | 0.7099511
0.0053182753 | 0.7669801 | 0.0052889712 | 0.733848 | 0.0052973641 | 0.7426107 | 0.0053651513 | 0.7591364 | 0.0053414263 | 0.7361045 | 0.0053076931 | 0.7323295 | 0.0053250383 | 0.7656939
0.0058732673 | 0.8188391 | 0.0058401029 | 0.786175 | 0.0058478448 | 0.7942189 | 0.0059111137 | 0.8082593 | 0.0058909235 | 0.7885634 | 0.0058598374 | 0.784743 | 0.0058753119 | 0.8189266
0.006435275 | 0.8627047 | 0.0064012018 | 0.833657 | 0.0064091535 | 0.8448115 | 0.0064680028 | 0.8579087 | 0.006452355 | 0.8355705 | 0.0064223806 | 0.8317939 | 0.0064390121 | 0.8701799
0.0070089427 | 0.8966366 | 0.0069770973 | 0.8727241 | 0.006988656 | 0.8913498 | 0.007035983 | 0.903374 | 0.007024875 | 0.8792807 | 0.0069961882 | 0.8750211 | 0.0070101699 | 0.9175662
0.0075947019 | 0.9257565 | 0.007558818 | 0.908181 | 0.0075732314 | 0.9411523 | 0.0076128475 | 0.9414071 | 0.0076058217 | 0.921763 | 0.0075821089 | 0.9108883 | 0.0075938894 | 0.9561696
0.0081881743 | 0.9621362 | 0.0081566904 | 0.9446581 | 0.008168818 | 0.9699605 | 0.0081983176 | 0.9786427 | 0.0081970301 | 0.9607961 | 0.0081767697 | 0.9397159 | 0.008189387 | 0.9906734
0.0087953481 | 0.9842296 | 0.0087637801 | 0.9765381 | 0.0087816629 | 1.002281 | 0.0087923054 | 0.9978306 | 0.0087978002 | 0.9871111 | 0.0087848455 | 0.9590655 | 0.0087903982 | 1.015125
0.0094097626 | 1.006768 | 0.0093779028 | 0.9981056 | 0.0093977145 | 1.020157 | 0.0093935048 | 1.008444 | 0.0094061774 | 1.00292 | 0.0093975506 | 0.9788975 | 0.009407014 | 1.032146
0.010032973 | 1.011602 | 0.00999881 | 1.012685 | 0.010022115 | 1.022511 | 0.010005936 | 1.016306 | 0.010025799 | 1.007116 | 0.010022211 | 0.9884195 | 0.010026665 | 1.040665