## Sheet1
Ch4 Current | Ch4 | Ch5 Current | Ch5 | Ch6 Current | Ch6 | Ch7 Current | Ch7 | Ch8 Current | Ch8 | Ch9 Current | Ch9 | Ch10 Current | Ch10
-2.17e-08 | 0.001691432 | 0 | 0.001750317 | -9.6e-09 | 0.001758648 | 4.58e-08 | 0.001585761 | 0 | 0.001645484 | -4.8e-09 | 0.001672055 | -9.6e-09 | 0.001632396
0.0005050002 | 0.001795296529 | 0.000504964 | 0.001850131 | 0.0005044553 | 0.001856468 | 0.000505398 | 0.001686 | 0.0005055644 | 0.001742282 | 0.0005038405 | 0.001772623 | 0.0005037585 | 0.001733085
0.0007285616 | 0.002361695 | 0.0007270065 | 0.002402188 | 0.0007251307 | 0.002402409 | 0.0007415476 | 0.002392338 | 0.0007322095 | 0.00231648 | 0.000726722 | 0.002304657 | 0.0007390521 | 0.002403994
0.0010448741 | 0.07098359 | 0.0010379809 | 0.06649951 | 0.0010378169 | 0.07117806 | 0.0010706704 | 0.07119401 | 0.0010525754 | 0.06604779 | 0.0010378796 | 0.06680654 | 0.0010691321 | 0.07230185
0.001424362 | 0.1587612 | 0.0014127913 | 0.1450483 | 0.0014123886 | 0.1540887 | 0.0014611042 | 0.1619895 | 0.0014371768 | 0.1489646 | 0.0014155061 | 0.1541792 | 0.0014583387 | 0.1627282
0.0018439407 | 0.2314788 | 0.0018288571 | 0.2120883 | 0.0018303519 | 0.2225135 | 0.0018906455 | 0.2434872 | 0.0018572305 | 0.2210577 | 0.0018305062 | 0.2312975 | 0.0018850324 | 0.2369572
0.0022880233 | 0.2921886 | 0.0022699211 | 0.2648198 | 0.0022734822 | 0.2806453 | 0.0023399722 | 0.3037998 | 0.0023052094 | 0.276951 | 0.0022704949 | 0.2905361 | 0.0023350344 | 0.3074645
0.0027550713 | 0.3508375 | 0.0027366604 | 0.3211498 | 0.0027371619 | 0.3365175 | 0.0028127801 | 0.3649576 | 0.0027695135 | 0.3321168 | 0.0027364699 | 0.349904 | 0.0028042232 | 0.3759781
0.0032390617 | 0.4082909 | 0.0032178105 | 0.3768016 | 0.0032207906 | 0.389436 | 0.0033025839 | 0.4245364 | 0.0032586856 | 0.3876219 | 0.0032163977 | 0.4028668 | 0.0032900728 | 0.4382959
0.0037382228 | 0.4625575 | 0.0037146209 | 0.4328235 | 0.0037170054 | 0.4388443 | 0.0038030901 | 0.4755619 | 0.003759797 | 0.4386423 | 0.0037124871 | 0.4545904 | 0.0037951625 | 0.4946938
0.0042567954 | 0.5163539 | 0.0042270935 | 0.4843988 | 0.0042338156 | 0.4945382 | 0.0043196375 | 0.5260628 | 0.004273656 | 0.480528 | 0.0042275155 | 0.5038285 | 0.004307411 | 0.5445665
0.0047833365 | 0.5621466 | 0.0047543121 | 0.5287676 | 0.0047612198 | 0.5300476 | 0.004847917 | 0.5744868 | 0.0048013568 | 0.5227064 | 0.0047499987 | 0.5507222 | 0.0048324308 | 0.5894624
0.0053223934 | 0.6069018 | 0.0052928747 | 0.5727062 | 0.0053016703 | 0.5723453 | 0.0053828991 | 0.6198863 | 0.0053383233 | 0.5625695 | 0.0052928964 | 0.5961501 | 0.005373062 | 0.6283633
0.0058742775 | 0.6481969 | 0.0058409781 | 0.6151454 | 0.0058531443 | 0.6135466 | 0.0059334426 | 0.6634479 | 0.0058910368 | 0.5995211 | 0.0058384682 | 0.6370419 | 0.0059205603 | 0.6634122
0.0064359742 | 0.679349645 | 0.0063985207 | 0.6511815 | 0.0064134573 | 0.6505482 | 0.0064939338 | 0.7022873 | 0.0064546455 | 0.6321214 | 0.0063975442 | 0.6750697 | 0.0064793733 | 0.7044724
0.0070124966 | 0.7119295 | 0.0069762752 | 0.6842533 | 0.0069915999 | 0.6860103 | 0.0070598115 | 0.7333736 | 0.0070244 | 0.6662999 | 0.0069737508 | 0.7065446 | 0.0070532076 | 0.7344525
0.0075956398 | 0.7396711 | 0.0075570724 | 0.7100892 | 0.0075778775 | 0.7170766 | 0.0076394802 | 0.7606546 | 0.0076101303 | 0.6983874 | 0.0075548542 | 0.7302036 | 0.0076324133 | 0.758169
0.0081916462 | 0.7567915 | 0.008150641 | 0.730401 | 0.0081729144 | 0.7399617 | 0.0082274891 | 0.7791882 | 0.0082045237 | 0.727329 | 0.0081445772 | 0.7507043 | 0.0082198195 | 0.7777258
0.008798538 | 0.7736083 | 0.008752043 | 0.7425854 | 0.0087805346 | 0.7590227 | 0.0088196229 | 0.7936487 | 0.0088048984 | 0.7467511 | 0.0087532895 | 0.7678733 | 0.0088174289 | 0.7917704
0.0094115468 | 0.7865261 | 0.0093635208 | 0.7628741 | 0.0093950648 | 0.777677 | 0.0094256636 | 0.8053071 | 0.0094189584 | 0.763171 | 0.0093641718 | 0.7805594 | 0.009426886 | 0.8104197
0.010035284 | 0.7954865 | 0.009990119 | 0.7846487 | 0.010025173 | 0.786293 | 0.010037596 | 0.8134935 | 0.010036127 | 0.7711085 | 0.009986844 | 0.7883857 | 0.010040629 | 0.8271083