## Sheet1
Ch4 Current | Ch4 | Ch5 Current | Ch5 | Ch6 Current | Ch6 | Ch7 Current | Ch7 | Ch8 Current | Ch8 | Ch9 Current | Ch9 | Ch10 Current | Ch10
6.03e-08 | 0.003400413978 | -2.41e-08 | 0.003480210786 | -2.17e-08 | 0.003472191 | 2.17e-08 | 0.003431578 | 2.4e-09 | 0.003441720659 | 2.4e-09 | 0.003464585 | 0 | 0.003462851
0.0004978972 | 0.003491002021 | 0.0004975283 | 0.003567726 | 0.0004979502 | 0.003560726 | 0.0004975741 | 0.003521131 | 0.0004986302 | 0.003530622 | 0.0004984662 | 0.003562394 | 0.0004984228 | 0.003553074538
0.0007187944 | 0.003859691 | 0.0007155853 | 0.003914543412 | 0.000714886 | 0.003896967 | 0.0007271198 | 0.003977024246 | 0.0007150886 | 0.003870028526 | 0.0007165232 | 0.003921695 | 0.0007197395 | 0.003924773
0.0010282667 | 0.05808117 | 0.0010215061 | 0.05666188 | 0.0010197846 | 0.06076325 | 0.0010480808 | 0.06643353 | 0.0010168769 | 0.0559011 | 0.0010230709 | 0.06280025 | 0.0010310539 | 0.06045221
0.0014069758 | 0.1381125 | 0.0013963333 | 0.1333129 | 0.001395651 | 0.1389337 | 0.0014346886 | 0.1499082 | 0.0013921863 | 0.1308217 | 0.0013998197 | 0.1423874 | 0.0014116484 | 0.1435256
0.0018262338 | 0.217641 | 0.001813284 | 0.2079109 | 0.0018158687 | 0.2202782 | 0.0018628603 | 0.2336191 | 0.001809894 | 0.2028560521 | 0.0018152924 | 0.2227333 | 0.0018346581 | 0.2264132
0.0022718065 | 0.2809524 | 0.0022562648 | 0.2754559 | 0.0022604166 | 0.2909228 | 0.0023120352 | 0.3044658 | 0.0022516259 | 0.2611694 | 0.0022606216 | 0.2891824 | 0.0022801416 | 0.2897250772
0.0027397345 | 0.3442512 | 0.0027230497 | 0.3401201 | 0.0027281373 | 0.3531583 | 0.0027829383 | 0.3725751 | 0.002719397 | 0.3220596 | 0.0027287907 | 0.3546663 | 0.0027515125 | 0.3546418
0.0032249859 | 0.4041172 | 0.0032063411 | 0.3958641 | 0.003213285 | 0.4128505 | 0.0032765468 | 0.4382797 | 0.0032051307 | 0.3802594 | 0.0032145411 | 0.4206685 | 0.0032366482 | 0.4216423
0.003725678 | 0.4604939 | 0.0037053937 | 0.449638 | 0.0037138831 | 0.4707407 | 0.0037793098 | 0.4981301 | 0.0037095793 | 0.4366169 | 0.0037155708 | 0.4841391 | 0.0037409159 | 0.489649
0.004241056 | 0.5136558 | 0.0042206415 | 0.5001833 | 0.0042305823 | 0.5249718 | 0.0042939885 | 0.5574253 | 0.0042205764 | 0.4879358 | 0.0042325353 | 0.54374 | 0.0042568678 | 0.5530913
0.0047674524 | 0.5610609 | 0.0047462037 | 0.547214 | 0.0047563663 | 0.5724944 | 0.0048232806 | 0.6106369 | 0.0047483688 | 0.5362068 | 0.0047595345 | 0.5981296 | 0.0047861647 | 0.6086205
0.0053026998 | 0.6056861 | 0.0052908108 | 0.5918596 | 0.0052970434 | 0.6170412 | 0.0053642978 | 0.658926 | 0.0052913413 | 0.5818596 | 0.0053008264 | 0.6488142 | 0.0053238713 | 0.6617525
0.0058536097 | 0.6493647 | 0.0058405224 | 0.6325584 | 0.0058458798 | 0.6567729 | 0.0059111788 | 0.7030963 | 0.0058418943 | 0.622607 | 0.005847488 | 0.6960101 | 0.0058769128 | 0.7092175
0.006413872 | 0.6902245 | 0.0063981639 | 0.6675134 | 0.0064062868 | 0.6926272 | 0.0064723523 | 0.7420328 | 0.0064011391 | 0.6586843 | 0.0064064531 | 0.7378554 | 0.0064391134 | 0.7503189
0.0069876144 | 0.7185229 | 0.0069721113 | 0.6982307 | 0.0069797977 | 0.7247726 | 0.0070429292 | 0.7798562 | 0.0069731287 | 0.6893411 | 0.0069809623 | 0.7675979 | 0.0070114044 | 0.7838771
0.0075685997 | 0.7519099 | 0.0075524504 | 0.7265317 | 0.0075595124 | 0.7510999 | 0.0076201049 | 0.8167267 | 0.0075547168 | 0.7148663 | 0.0075611085 | 0.788816 | 0.0075923969 | 0.8105906
0.0081555355 | 0.7831173 | 0.0081438008 | 0.7506497 | 0.0081503493 | 0.7728069 | 0.0082042368 | 0.848392 | 0.0081466338 | 0.7368976 | 0.008151333 | 0.8132172 | 0.0081799405 | 0.8340173
0.0087565348 | 0.8035278 | 0.0087417212 | 0.775148 | 0.0087482263 | 0.7899813 | 0.0087998351 | 0.8770325 | 0.0087416248 | 0.7530214 | 0.0087499743 | 0.8330057 | 0.0087830131 | 0.8527737
0.0093626263 | 0.8149974 | 0.0093493727 | 0.7974912 | 0.0093582551 | 0.802903 | 0.0094020014 | 0.8972325 | 0.0093533678 | 0.7678045 | 0.0093559308 | 0.8514494 | 0.0093864886 | 0.8649518
0.009978442 | 0.8221978 | 0.009965682 | 0.8120599 | 0.009970401 | 0.8151147 | 0.010010077 | 0.9052831 | 0.009969389 | 0.7792115 | 0.009973193 | 0.8557469 | 0.01000336 | 0.8760869