## Sheet1
Ch4 Current | Ch4 | Ch5 Current | Ch5 | Ch6 Current | Ch6 | Ch7 Current | Ch7 | Ch8 Current | Ch8 | Ch9 Current | Ch9 | Ch10 Current | Ch10
-1.93e-08 | 0.001601718 | -3.62e-08 | 0.001650221 | 1.21e-08 | 0.001644499 | -1.69e-08 | 0.001615805 | -1.45e-08 | 0.001631365 | -3.86e-08 | 0.001648139 | -2.17e-08 | 0.001641378
0.000499978 | 0.001710945 | 0.0004998309 | 0.001752902 | 0.0005013812 | 0.001747615 | 0.0005007302 | 0.001723774 | 0.0005013547 | 0.001734546 | 0.0005010002 | 0.00175882 | 0.0004987917 | 0.001745209
0.0007182037 | 0.002269066 | 0.0007177094 | 0.002289937 | 0.0007179602 | 0.00230372 | 0.0007207256 | 0.002342036 | 0.0007152983 | 0.002246397 | 0.0007166943 | 0.002306776 | 0.0007208655 | 0.002331027
0.0010250118 | 0.06461527 | 0.0010225356 | 0.06061388 | 0.0010211035 | 0.06178717 | 0.0010320328 | 0.0634606 | 0.0010172216 | 0.05953225 | 0.0010211854 | 0.06402109 | 0.0010301811 | 0.0620673
0.001399311 | 0.1547112 | 0.0013944165 | 0.1482329 | 0.0013940911 | 0.1485151 | 0.0014061608 | 0.1551071 | 0.0013889796 | 0.1421996 | 0.0013917017 | 0.1516735 | 0.0014085165 | 0.1522693
0.0018117047 | 0.243257 | 0.0018055806 | 0.2272095 | 0.0018091297 | 0.2385249 | 0.001824141 | 0.2472183 | 0.0018001654 | 0.2199118 | 0.0018061906 | 0.2383359 | 0.0018247124 | 0.2445013
0.0022531521 | 0.3209973 | 0.0022455573 | 0.2946294 | 0.0022516693 | 0.3157834 | 0.0022679874 | 0.3243308 | 0.0022409786 | 0.2862359 | 0.0022450485 | 0.3087326 | 0.0022664009 | 0.3170177
0.0027144446 | 0.4001131 | 0.0027084869 | 0.3628971 | 0.0027145772 | 0.3881496 | 0.0027320552 | 0.4032947 | 0.0027025509 | 0.3555324 | 0.0027098925 | 0.383388 | 0.0027338105 | 0.3912782
0.0031964389 | 0.4798742 | 0.0031895336 | 0.4331329 | 0.0031988716 | 0.454855 | 0.0032167304 | 0.4811667 | 0.0031848947 | 0.4209805 | 0.0031898928 | 0.4574387 | 0.00321552 | 0.4685745896
0.0036942112 | 0.5477688 | 0.0036859388 | 0.495422 | 0.0037021846 | 0.5200189 | 0.0037137263 | 0.5507979 | 0.0036836821 | 0.4884169 | 0.003692304 | 0.53093 | 0.003712528 | 0.5348068
0.0042051336 | 0.6068036 | 0.0041993808 | 0.5561972 | 0.0042164511 | 0.5824749 | 0.0042305172 | 0.613967 | 0.0041971698 | 0.5467882 | 0.0042013024 | 0.595756 | 0.0042286318 | 0.598228
0.0047294998 | 0.6640333 | 0.0047242558 | 0.6126081 | 0.0047408246 | 0.6389996 | 0.0047580227 | 0.6751806 | 0.0047234963 | 0.6058786 | 0.0047279206 | 0.6584316 | 0.0047527184 | 0.6601062
0.0052704301 | 0.7189016 | 0.0052639034 | 0.6699087 | 0.005284706 | 0.6939023 | 0.005297897 | 0.7347824 | 0.0052628111 | 0.6608056 | 0.0052700709 | 0.720306 | 0.0052964696 | 0.720358
0.0058152424 | 0.7682305 | 0.0058091304 | 0.73046 | 0.0058369709 | 0.7433223 | 0.0058477628 | 0.7913973 | 0.0058149724 | 0.7101848 | 0.0058168868 | 0.7795243 | 0.0058428081 | 0.7779686
0.0063771344 | 0.8138955 | 0.0063687559 | 0.7796726 | 0.0064027521 | 0.7917494 | 0.0064070462 | 0.8439774 | 0.0063761097 | 0.7532484 | 0.0063811343 | 0.8334887 | 0.0064017684 | 0.8319745
0.0069503249 | 0.8594848 | 0.0069439597 | 0.8227294 | 0.006978626 | 0.8356887 | 0.0069839882 | 0.8931923 | 0.0069514195 | 0.7906778 | 0.0069521983 | 0.8752052 | 0.0069771649 | 0.8827981
0.0075348448 | 0.897197 | 0.0075274718 | 0.8628604 | 0.0075616751 | 0.8728298 | 0.0075696967 | 0.9388492 | 0.0075403878 | 0.8187329 | 0.0075372824 | 0.9103255 | 0.0075568458 | 0.924943
0.0081316852 | 0.9286973 | 0.0081238782 | 0.8935456 | 0.0081615704 | 0.9051923 | 0.0081646276 | 0.9770552 | 0.0081296913 | 0.8493925 | 0.008131027 | 0.9454793 | 0.0081442204 | 0.9666703
0.0087320167 | 0.9534172 | 0.0087285086 | 0.9129026 | 0.0087708397 | 0.929202 | 0.0087712857 | 1.003959 | 0.0087361155 | 0.8810894 | 0.0087371041 | 0.9732862 | 0.0087498803 | 1.003449
0.0093457682 | 0.9761181 | 0.0093446084 | 0.9240036 | 0.0093925235 | 0.9507865 | 0.0093825441 | 1.025882 | 0.0093504239 | 0.9015266 | 0.0093503082 | 0.9934483 | 0.0093580284 | 1.025943
0.009967584 | 0.9953736 | 0.009969991 | 0.9421197 | 0.010015976 | 0.9664567 | 0.010008416 | 1.039074 | 0.009973892 | 0.9145365 | 0.009973819 | 1.006873 | 0.009977551 | 1.03601