## Sheet1
Ch4 Current | Ch4 | Ch5 Current | Ch5 | Ch6 Current | Ch6 | Ch7 Current | Ch7 | Ch8 Current | Ch8 | Ch9 Current | Ch9 | Ch10 Current | Ch10
1.21e-08 | 0.003279895 | 9.6e-09 | 0.003355812 | 2.41e-08 | 0.003343351 | 3.86e-08 | 0.003298121 | -3.13e-08 | 0.00331795061 | -1.93e-08 | 0.003341856 | -2.89e-08 | 0.003337391499
0.0005048917 | 0.003361273877 | 0.0005057573 | 0.003438036 | 0.0005050195 | 0.00342525 | 0.0005048121 | 0.003384138 | 0.0005054511 | 0.003403230532 | 0.0005042769 | 0.003428023 | 0.0005049062 | 0.003426376
0.0007245472 | 0.00381368078 | 0.000722599 | 0.003875793 | 0.0007240818 | 0.003875577 | 0.0007340203 | 0.00391203 | 0.0007228643 | 0.003855032 | 0.000719807 | 0.003865825 | 0.000733321 | 0.003952947
0.001029981 | 0.05366727 | 0.0010234542 | 0.05132898 | 0.0010285078 | 0.04953305 | 0.0010523849 | 0.06048006 | 0.0010232686 | 0.05406822 | 0.0010205513 | 0.05305432 | 0.0010480326 | 0.05863485
0.001404977 | 0.130259 | 0.0013993978 | 0.1248386 | 0.0014059077 | 0.1268483 | 0.0014396529 | 0.1416948 | 0.0013992097 | 0.1375882 | 0.0013949229 | 0.1395352 | 0.0014387391 | 0.1462958
0.0018272175 | 0.2011194 | 0.0018151574 | 0.2003632 | 0.0018242616 | 0.2082759 | 0.0018676004 | 0.2086471 | 0.0018138337 | 0.2199422 | 0.0018090236 | 0.2303816 | 0.0018658958 | 0.2269611
0.0022728674 | 0.2606513 | 0.0022611159 | 0.2643365 | 0.0022700151 | 0.2734073 | 0.0023199483 | 0.2697714 | 0.002261451 | 0.2826266 | 0.0022536681 | 0.2984536 | 0.0023216264 | 0.2973664382
0.0027417694 | 0.3106154 | 0.0027309823 | 0.3311063 | 0.0027385724 | 0.3321005 | 0.0027914446 | 0.3272538 | 0.002729907 | 0.3398032 | 0.002721796 | 0.3588143 | 0.0027934 | 0.3642667
0.0032313077 | 0.3608406 | 0.0032173982 | 0.3909899 | 0.0032252728 | 0.3859685 | 0.0032838788 | 0.3797547 | 0.0032153874 | 0.3896031 | 0.0032065316 | 0.4168359 | 0.0032889324 | 0.4251321607
0.003736183 | 0.4110607 | 0.0037196093 | 0.4400439 | 0.0037247835 | 0.4343111 | 0.0037872952 | 0.4272721 | 0.0037195274 | 0.4397714 | 0.0037104377 | 0.4749644 | 0.0037948563 | 0.4812231
0.0042546544 | 0.4547171 | 0.0042358602 | 0.4862935 | 0.0042368294 | 0.4774978 | 0.0043055617 | 0.4712426 | 0.0042352815 | 0.4876133 | 0.0042286873 | 0.5291383 | 0.0043163681 | 0.534814
0.0047821719 | 0.4935271 | 0.0047647086 | 0.5316638 | 0.0047623554 | 0.5191001 | 0.0048325152 | 0.5143577 | 0.0047696875 | 0.5357036 | 0.0047586327 | 0.5793178 | 0.0048488043 | 0.5837234
0.005323758 | 0.5322333 | 0.0053085394 | 0.5710924 | 0.0053019041 | 0.5607225 | 0.0053697058 | 0.5572334 | 0.0053087709 | 0.5741351 | 0.0052971905 | 0.6242981 | 0.0053872366 | 0.624774
0.005876556 | 0.5704096 | 0.0058596229 | 0.6081288 | 0.0058490503 | 0.5990125 | 0.0059182167 | 0.5991567 | 0.0058589212 | 0.6084124 | 0.0058474807 | 0.6628293 | 0.0059379175 | 0.6635594
0.0064373268 | 0.6039475 | 0.0064223999 | 0.6423088 | 0.0064084543 | 0.6362709 | 0.0064733047 | 0.6350983 | 0.0064203167 | 0.6408828 | 0.0064092017 | 0.700863 | 0.006498657 | 0.6967299
0.007008311 | 0.6362722 | 0.0069889863 | 0.6712448 | 0.0069720413 | 0.669644 | 0.0070372488 | 0.6646553 | 0.0069920966 | 0.6699913 | 0.0069770708 | 0.7305357 | 0.0070675944 | 0.7232306
0.0075898701 | 0.665036 | 0.0075733881 | 0.695833 | 0.0075465409 | 0.69958 | 0.0076096071 | 0.69317 | 0.007573499 | 0.6958705 | 0.0075583599 | 0.7520534 | 0.007644664 | 0.7458049
0.0081786094 | 0.683844 | 0.0081673111 | 0.7180442 | 0.0081301976 | 0.7255895 | 0.0081896089 | 0.7167138 | 0.0081605481 | 0.7138984 | 0.0081433765 | 0.7714887 | 0.0082254927 | 0.7667028
0.0087716715 | 0.7023714 | 0.0087633726 | 0.7303248 | 0.0087160868 | 0.7443453 | 0.0087746371 | 0.7355381 | 0.0087548688 | 0.7286781 | 0.0087345146 | 0.7789723 | 0.0088178773 | 0.7836935
0.0093800969 | 0.7131474 | 0.0093695943 | 0.7465353 | 0.0093184025 | 0.7573901 | 0.0093674002 | 0.7522951 | 0.0093654111 | 0.7360825 | 0.0093401214 | 0.789859 | 0.009416692 | 0.8017881
0.009990889 | 0.7220264 | 0.009982222 | 0.7599208 | 0.0099245881 | 0.7643539 | 0.009964213 | 0.7574605 | 0.00997589 | 0.7465151 | 0.0099508711 | 0.7975655 | 0.010014218 | 0.8181061