## Sheet1
Ch4 Current | Ch4 | Ch5 Current | Ch5 | Ch6 Current | Ch6 | Ch7 Current | Ch7 | Ch8 Current | Ch8 | Ch9 Current | Ch9 | Ch10 Current | Ch10
-2.4e-09 | 0.001599573 | -7.2e-09 | 0.001650091 | -3.38e-08 | 0.001648875709 | -1.45e-08 | 0.001607872 | -1.93e-08 | 0.001630108 | -3.62e-08 | 0.001648681 | -7.2e-09 | 0.001635245
0.0005101623 | 0.00169393224 | 0.0005097476 | 0.00174354 | 0.0005097162 | 0.001743215 | 0.0005108422 | 0.001711552 | 0.0005106204 | 0.001725596 | 0.0005105408 | 0.001747767 | 0.0005103021 | 0.001736497204
0.0007236382 | 0.002067429 | 0.0007213308 | 0.002095993 | 0.0007215358 | 0.002112377 | 0.0007244242 | 0.002118402 | 0.0007225098 | 0.002087108179 | 0.000724904 | 0.002131036 | 0.0007290318 | 0.002156892
0.0010241703 | 0.05498838 | 0.0010170143 | 0.05108393 | 0.001015505 | 0.05071566 | 0.0010237315 | 0.05794663 | 0.0010188853 | 0.0540586 | 0.001023799 | 0.05739089 | 0.0010332046 | 0.05422555
0.0013940043 | 0.137055 | 0.0013875233 | 0.129977 | 0.0013860887 | 0.1338477 | 0.0013943804 | 0.1409945 | 0.0013878898 | 0.1412063 | 0.0013965431 | 0.1509035 | 0.0014114242 | 0.1443085
0.0018063353 | 0.2090147 | 0.001795512 | 0.2059362 | 0.0017942993 | 0.2187563 | 0.0018073118 | 0.2084567 | 0.0017981642 | 0.2240086 | 0.0018074565 | 0.2435349 | 0.0018273453 | 0.2255524
0.0022452438 | 0.2746642 | 0.0022369136 | 0.2698813 | 0.0022362867 | 0.2858112 | 0.0022464831 | 0.2698839 | 0.0022391101 | 0.2883361 | 0.0022488604 | 0.3143608 | 0.0022726721 | 0.2947857
0.0027113826 | 0.3322607 | 0.0026967981 | 0.3358685 | 0.002696745 | 0.349086 | 0.0027129546 | 0.3342413 | 0.0027011934 | 0.3512592824 | 0.0027146279 | 0.3703496 | 0.0027415476 | 0.3629773
0.0031920676 | 0.3912992 | 0.0031815216 | 0.3971464 | 0.0031785343 | 0.4113139 | 0.0031938663 | 0.3966296 | 0.0031848127 | 0.4076396 | 0.003198047 | 0.4208426 | 0.0032278116 | 0.4278743
0.0036957856 | 0.44658 | 0.0036821004 | 0.453838 | 0.0036797303 | 0.4691506 | 0.0036979387 | 0.4561657 | 0.0036850323 | 0.4646399 | 0.0037012611 | 0.4742603 | 0.0037333042 | 0.4953179
0.0042070046 | 0.4949334 | 0.0041943947 | 0.5078751 | 0.0041924149 | 0.5220296 | 0.0042094108 | 0.5094117 | 0.0041996219 | 0.5149196 | 0.004212386 | 0.5265123 | 0.0042497527 | 0.5466824
0.0047382399 | 0.5430536 | 0.0047224065 | 0.558622 | 0.0047206464 | 0.5711818 | 0.0047403183 | 0.5604664 | 0.0047259146 | 0.5641886 | 0.0047431682 | 0.5749129 | 0.0047783528 | 0.594388
0.0052750473 | 0.5862489 | 0.0052603736 | 0.6051675 | 0.0052592042 | 0.6180827 | 0.0052771907 | 0.6091126 | 0.0052667315 | 0.6094257 | 0.0052837874 | 0.6208996 | 0.0053226321 | 0.6405572
0.0058274014 | 0.6291241 | 0.005817299 | 0.6511636 | 0.0058134606 | 0.6624983 | 0.0058293495 | 0.6525488 | 0.0058224804 | 0.6542226 | 0.0058396327 | 0.6656337 | 0.0058754662 | 0.6884104
0.0063892644 | 0.669812 | 0.0063783158 | 0.6893673 | 0.0063759264 | 0.7044707 | 0.0063904145 | 0.6928609 | 0.0063817275 | 0.6924104 | 0.0063997431 | 0.709208 | 0.0064392725 | 0.729963
0.0069636243 | 0.7087052 | 0.0069528372 | 0.7253599 | 0.0069512966 | 0.742534 | 0.0069638437 | 0.7325939 | 0.0069532447 | 0.726621 | 0.0069723283 | 0.7494946 | 0.0070112838 | 0.7669757
0.0075481611 | 0.7375633 | 0.0075361275 | 0.7553534 | 0.0075354042 | 0.7724024 | 0.0075475439 | 0.764151 | 0.0075375307 | 0.7577415 | 0.0075594931 | 0.7879027 | 0.0075971443 | 0.8036629
0.0081409365 | 0.7669473 | 0.0081283917 | 0.781142 | 0.008129185 | 0.7974465 | 0.0081417153 | 0.7949392 | 0.0081329896 | 0.7807782 | 0.0081529123 | 0.8182993 | 0.0081890712 | 0.837358171
0.0087412583 | 0.7908092 | 0.0087342614 | 0.8058354 | 0.0087343434 | 0.8197036 | 0.008742893 | 0.8133468 | 0.0087356719 | 0.7993241 | 0.0087573449 | 0.8463161 | 0.0087879076 | 0.866479
0.0093534691 | 0.806538 | 0.0093510026 | 0.8280621 | 0.0093473088 | 0.8384575 | 0.0093546915 | 0.8266712 | 0.0093503154 | 0.8144654 | 0.0093696932 | 0.8624416 | 0.0094013697 | 0.886105
0.009973218 | 0.8204093 | 0.009976347 | 0.8375158 | 0.009972471 | 0.8538119 | 0.009974518 | 0.8401023 | 0.009976853 | 0.8246623 | 0.009994308 | 0.8758486 | 0.010019948 | 0.8955752