## Sheet1
Ch4 Current | Ch4 | Ch5 Current | Ch5 | Ch6 Current | Ch6 | Ch7 Current | Ch7 | Ch8 Current | Ch8 | Ch9 Current | Ch9 | Ch10 Current | Ch10
-2.89e-08 | 0.003959599943 | -2.41e-08 | 0.004042625 | -4.82e-08 | 0.004035625 | -2.17e-08 | 0.003969613 | 3.13e-08 | 0.004012739484 | 2.17e-08 | 0.0040397 | -3.86e-08 | 0.004017313
0.0004971835 | 0.004043968 | 0.0004982709 | 0.004129768136 | 0.0004953897 | 0.004122876745 | 0.0004986133 | 0.004064406 | 0.0004969472 | 0.004101204 | 0.0004970557 | 0.004132153 | 0.0004958502 | 0.004113905
0.0007174466 | 0.00438084 | 0.0007170536 | 0.004469781 | 0.0007173381 | 0.004485364 | 0.000721895 | 0.004460354912 | 0.0007199445 | 0.004474159 | 0.0007167884 | 0.004492342 | 0.0007245954 | 0.004539001766
0.0010252915 | 0.05971126 | 0.0010241197 | 0.06044865 | 0.0010245103 | 0.06044794 | 0.0010366235 | 0.06832733 | 0.0010314132 | 0.06134235 | 0.0010254627 | 0.05977023 | 0.0010409827 | 0.06667784
0.0014023755 | 0.1340193 | 0.0013973412 | 0.1415932 | 0.001401006 | 0.1379833 | 0.0014154386 | 0.1547611 | 0.0014095604 | 0.1396731 | 0.0014025346 | 0.1432222 | 0.0014232553 | 0.1514394
0.0018193044 | 0.2030451 | 0.0018137421 | 0.2168536 | 0.0018154467 | 0.2155472 | 0.00183481 | 0.2455510109 | 0.0018277142 | 0.2074079 | 0.0018156541 | 0.2249233 | 0.0018429883 | 0.2325804
0.0022622177 | 0.2532023 | 0.0022557826 | 0.2861967 | 0.0022591581 | 0.2744151 | 0.0022805008 | 0.3149242 | 0.0022709216 | 0.2665534 | 0.0022580008 | 0.2891614 | 0.0022860776 | 0.3011093
0.0027280673 | 0.3059119 | 0.0027214608 | 0.3533131 | 0.0027202866 | 0.3325443 | 0.0027429171 | 0.3763017 | 0.0027343964 | 0.321567 | 0.0027205904 | 0.3524273 | 0.0027539236 | 0.3683261
0.0032077902 | 0.3552933 | 0.0032009837 | 0.4074443 | 0.003203578 | 0.3853795 | 0.0032298755 | 0.4376191 | 0.0032198286 | 0.3743823 | 0.0032023725 | 0.4109982 | 0.0032385336 | 0.4282647
0.0037068982 | 0.4068481 | 0.0036996843 | 0.4558228 | 0.0036993468 | 0.4328758 | 0.0037265026 | 0.4914635 | 0.0037178276 | 0.4241321 | 0.0037000942 | 0.4625353 | 0.0037356333 | 0.4853409
0.0042210273 | 0.451315 | 0.0042152383 | 0.5137542 | 0.00421465 | 0.4781672 | 0.0042392646 | 0.5378912 | 0.0042323014 | 0.4701302 | 0.0042147441 | 0.512458 | 0.004246546 | 0.5381178
0.0047458034 | 0.4961508 | 0.004741032 | 0.5636916 | 0.0047376733 | 0.5208812 | 0.0047680672 | 0.5839187 | 0.0047574007 | 0.5136701 | 0.0047363448 | 0.5562657 | 0.0047717682 | 0.5846512
0.0052827265 | 0.5371212 | 0.0052823335 | 0.6082531 | 0.0052730895 | 0.5602449 | 0.0053027119 | 0.626592 | 0.0052945432 | 0.5555874 | 0.0052742058 | 0.603644 | 0.0053075701 | 0.6274585
0.0058323176 | 0.5751229 | 0.0058274207 | 0.6470043 | 0.0058212387 | 0.5964737 | 0.0058536458 | 0.6673481 | 0.0058439389 | 0.594726 | 0.0058243996 | 0.6464052 | 0.0058537037 | 0.6695994
0.0063922638 | 0.6096973 | 0.0063884399 | 0.6868286 | 0.0063838178 | 0.6280895 | 0.0064097129 | 0.7042735 | 0.0064030487 | 0.6308826 | 0.0063810861 | 0.6849347 | 0.0064128328 | 0.7064559
0.006965476 | 0.636487 | 0.0069631831 | 0.7199387 | 0.0069553592 | 0.6443154 | 0.0069802028 | 0.7351199 | 0.0069718485 | 0.6691901 | 0.0069523598 | 0.7199303 | 0.0069780063 | 0.7402313
0.007544641 | 0.6572058 | 0.0075467555 | 0.754943 | 0.0075374198 | 0.665953 | 0.0075571086 | 0.7666784983 | 0.0075534703 | 0.7000726 | 0.0075363951 | 0.7467048 | 0.0075586975 | 0.7692341
0.0081358877 | 0.6729058 | 0.0081334984 | 0.7820208 | 0.0081297974 | 0.6809466 | 0.0081483288 | 0.79154 | 0.0081440058 | 0.7251785 | 0.0081262772 | 0.7676889 | 0.0081485434 | 0.7935769
0.0087413379 | 0.6784462 | 0.0087388159 | 0.7992825 | 0.0087377261 | 0.6988093 | 0.0087477947 | 0.8121269 | 0.0087442095 | 0.7425806 | 0.0087333886 | 0.7856975 | 0.0087434355 | 0.8146289
0.0093508531 | 0.6894946 | 0.009350301 | 0.8081751 | 0.0093479212 | 0.7123488 | 0.0093548 | 0.8287684 | 0.0093556993 | 0.7543286 | 0.0093446109 | 0.7990672 | 0.0093446205 | 0.833386
0.009967367 | 0.6834517 | 0.00997069 | 0.8148006 | 0.009966308 | 0.7284697 | 0.009972254 | 0.8381356 | 0.009974108 | 0.7583471649 | 0.009966573 | 0.8069126 | 0.0099592231 | 0.8500118