## Sheet1
Ch4 Current | Ch4 | Ch5 Current | Ch5 | Ch6 Current | Ch6 | Ch7 Current | Ch7 | Ch8 Current | Ch8 | Ch9 Current | Ch9 | Ch10 Current | Ch10
9.6e-09 | 0.003326382 | -3.38e-08 | 0.003397314102 | -2.41e-08 | 0.003383336 | 1.69e-08 | 0.00333971 | -2.41e-08 | 0.003366475 | 3.38e-08 | 0.003384571 | 3.13e-08 | 0.003365673701
0.0004971088 | 0.003420157 | 0.0004981721 | 0.003489204 | 0.00049633 | 0.003474814 | 0.0004988086 | 0.003438664 | 0.0004964964 | 0.003458365 | 0.0004972028 | 0.003484457 | 0.0004976248 | 0.003462873
0.00071932 | 0.003907110376 | 0.0007189824 | 0.003946402 | 0.0007169089 | 0.003933809308 | 0.0007293862 | 0.004029080497 | 0.0007217335 | 0.003924795 | 0.0007203881 | 0.003946597 | 0.0007247931 | 0.003940724
0.0010302679 | 0.06281237 | 0.0010267068 | 0.06431546 | 0.0010237797 | 0.0608179 | 0.0010497858 | 0.07790438 | 0.0010374939 | 0.065407 | 0.0010294747 | 0.06561846 | 0.0010427162 | 0.0669185
0.0014067805 | 0.1459497 | 0.0014010277 | 0.1467926 | 0.0013994605 | 0.1405886 | 0.0014349827 | 0.1711096 | 0.0014169576 | 0.1440989 | 0.0014063682 | 0.1530098 | 0.0014249503 | 0.151211
0.001819912 | 0.2186716 | 0.0018162472 | 0.2202498 | 0.0018110586 | 0.2116238 | 0.0018577946 | 0.2603463 | 0.0018355791 | 0.2130223121 | 0.0018208813 | 0.2369803 | 0.0018429931 | 0.2243349
0.0022611689 | 0.27617 | 0.0022531859 | 0.2943365594 | 0.0022512474 | 0.2678287 | 0.0023035048 | 0.3286687 | 0.0022744828 | 0.2759001 | 0.0022615788 | 0.3052393 | 0.0022862705 | 0.2904719
0.0027222348 | 0.3356977 | 0.0027168002 | 0.3608794 | 0.0027087473 | 0.3283743 | 0.0027711699 | 0.3959307 | 0.0027385121 | 0.3355416 | 0.0027224325 | 0.3694571 | 0.0027520695 | 0.3555025
0.0032060783 | 0.3937539 | 0.0031974732 | 0.4161337 | 0.0031918771 | 0.3849442 | 0.0032561395 | 0.4603449 | 0.0032230016 | 0.3910578 | 0.0032054153 | 0.4276167 | 0.0032348592 | 0.4154985
0.0037025607 | 0.4428105 | 0.0036939315 | 0.4731274 | 0.0036848273 | 0.4361009 | 0.00375619 | 0.5210189 | 0.0037176299 | 0.4431808 | 0.0036983968 | 0.4815335 | 0.0037333621 | 0.471741
0.0042153975 | 0.4932227 | 0.0042033663 | 0.5269871 | 0.0041982765 | 0.4841252 | 0.0042698899 | 0.5772302 | 0.0042278964 | 0.4898456 | 0.0042112022 | 0.53154 | 0.004243455 | 0.525286
0.0047392261 | 0.5431677 | 0.0047274143 | 0.5762192 | 0.0047198001 | 0.5310328 | 0.0048003634 | 0.6217075 | 0.0047543217 | 0.5357128 | 0.0047347728 | 0.5774767 | 0.0047719611 | 0.5778801
0.0052725904 | 0.5940929 | 0.0052646026 | 0.6230137 | 0.0052547944 | 0.5757857 | 0.00533814 | 0.6645857 | 0.0052877488 | 0.5779906 | 0.0052711076 | 0.6227189 | 0.0053093037 | 0.6260344
0.0058216052 | 0.6451643 | 0.0058159175 | 0.6623734 | 0.0058066132 | 0.6178709 | 0.0058854914 | 0.7032212 | 0.0058347889 | 0.6179842 | 0.0058217595 | 0.6643828 | 0.0058571708 | 0.6692373
0.0063817684 | 0.6948759 | 0.0063739084 | 0.707321706 | 0.0063664003 | 0.6552137904 | 0.006449968 | 0.7404728 | 0.0063984628 | 0.656678 | 0.0063795792 | 0.701801 | 0.006422641 | 0.7072374
0.0069536329 | 0.7322145 | 0.0069508674 | 0.7474022 | 0.0069407602 | 0.6926935 | 0.0070206942 | 0.7769215 | 0.0069673711 | 0.6851576 | 0.0069527818 | 0.7367116 | 0.0069975359 | 0.7436314
0.0075387724 | 0.7633647 | 0.0075333765 | 0.7801059 | 0.007526382 | 0.7215399 | 0.0076039507 | 0.811503 | 0.0075489206 | 0.7106229 | 0.0075400021 | 0.7692063 | 0.0075790637 | 0.770631
0.008133426 | 0.7914697 | 0.0081239819 | 0.8077067 | 0.0081240012 | 0.7457069 | 0.0081995858 | 0.8485546 | 0.0081462119 | 0.7418076 | 0.0081351933 | 0.7970802 | 0.0081794149 | 0.7937763
0.0087428279 | 0.8127506 | 0.0087315803 | 0.8342015 | 0.0087331403 | 0.7648703 | 0.0087986513 | 0.8616724 | 0.0087504517 | 0.7721319 | 0.0087434886 | 0.817144 | 0.0087871095 | 0.8124987
0.0093552702 | 0.8180222 | 0.0093467012 | 0.8616384 | 0.00935209 | 0.7811645 | 0.0094128054 | 0.873961 | 0.0093619729 | 0.7925419 | 0.0093609193 | 0.8295629 | 0.0093994095 | 0.8275611
0.00997666 | 0.8280405 | 0.009972664 | 0.881805 | 0.009979718 | 0.7939476 | 0.010038751 | 0.885547 | 0.009984942 | 0.8079367 | 0.009987759 | 0.8431826 | 0.010029266 | 0.8397101