## Sheet1
Ch4 Current | Ch4 | Ch5 Current | Ch5 | Ch6 Current | Ch6 | Ch7 Current | Ch7 | Ch8 Current | Ch8 | Ch9 Current | Ch9 | Ch10 Current | Ch10
-1.93e-08 | 0.004053895 | -5.79e-08 | 0.004154844 | 0 | 0.004151722 | -2.17e-08 | 0.004090933 | 4.8e-09 | 0.004124588 | -3.38e-08 | 0.004134081 | 0 | 0.004119584
0.0004900251 | 0.004143271 | 0.0004900757 | 0.004243374 | 0.0004900612 | 0.004241596996 | 0.0004917176 | 0.004187502 | 0.0004901939 | 0.004221853 | 0.0004918165 | 0.004231172413 | 0.0004930172 | 0.004221896
0.0007130392 | 0.004507275 | 0.0007129741 | 0.004627533 | 0.0007145292 | 0.004648164066 | 0.0007174731 | 0.004633297994 | 0.0007130295 | 0.00461114888 | 0.0007110621 | 0.00459123301 | 0.0007227702 | 0.004692353965
0.0010233313 | 0.0613373 | 0.0010236375 | 0.05589837 | 0.0010287393 | 0.06614338 | 0.001035307 | 0.06755573 | 0.0010235941 | 0.06792875 | 0.0010196665 | 0.06247857 | 0.0010445197 | 0.06829705
0.0014049625 | 0.1327839 | 0.0014059366 | 0.1324216 | 0.0014113591 | 0.1464031 | 0.001419916 | 0.1589927 | 0.0014060114 | 0.1586543 | 0.0013991061 | 0.1455888 | 0.001430597 | 0.1549853
0.0018242519 | 0.2068595 | 0.0018248933 | 0.2008935 | 0.0018308124 | 0.2219585 | 0.0018425953 | 0.2495234 | 0.0018240446 | 0.2497226 | 0.0018176239 | 0.228047 | 0.0018560804 | 0.2394194
0.0022697812 | 0.2674617 | 0.0022721103 | 0.2632389 | 0.0022759777 | 0.2860224 | 0.0022897472 | 0.3169293 | 0.0022710711 | 0.3182007 | 0.0022596644 | 0.2942366 | 0.0023076857 | 0.3097508
0.0027348015 | 0.3257844 | 0.002736711 | 0.3287203 | 0.0027437176 | 0.3443867 | 0.0027560381 | 0.3812427 | 0.002735262 | 0.3807708 | 0.0027245398 | 0.3593296 | 0.002778367 | 0.3795945
0.0032190932 | 0.3823368 | 0.0032235006 | 0.3873954 | 0.0032302299 | 0.4006638 | 0.0032452267 | 0.4427622 | 0.0032212559 | 0.4420463 | 0.0032116985 | 0.4225971 | 0.0032685661 | 0.4455245
0.0037186642 | 0.4338485 | 0.0037260565 | 0.4426299 | 0.0037292801 | 0.4493898 | 0.0037479442 | 0.5021816 | 0.0037230909 | 0.4983462 | 0.003707947 | 0.4769771 | 0.0037702706 | 0.5043462
0.0042320218 | 0.4816258 | 0.004241883 | 0.4947101 | 0.0042442941 | 0.4940268 | 0.0042630521 | 0.5554554 | 0.004238047 | 0.5507199 | 0.0042233467 | 0.5300737 | 0.0042888216 | 0.5590057
0.0047615525 | 0.5257698 | 0.0047711196 | 0.5413301 | 0.0047726844 | 0.5366558 | 0.004793827 | 0.5949107 | 0.0047661552 | 0.5944247 | 0.0047499288 | 0.5817627 | 0.004818919 | 0.6096698
0.0052970193 | 0.5646853 | 0.0053102754 | 0.5876067 | 0.0053096051 | 0.5760256 | 0.0053331998 | 0.6367276 | 0.0053029385 | 0.6335146584 | 0.0052849423 | 0.6313455 | 0.005356428 | 0.6577478
0.0058486019 | 0.5998992 | 0.0058643437 | 0.6278548 | 0.0058627934 | 0.6137866 | 0.0058825017 | 0.6791944 | 0.0058557218 | 0.6703195 | 0.0058359559 | 0.6754138157 | 0.0059066581 | 0.7040484
0.0064099347 | 0.6306576 | 0.0064241359 | 0.6683323 | 0.0064222769 | 0.6473728 | 0.0064471543 | 0.7194087 | 0.006415051 | 0.7016896 | 0.0063969463 | 0.7146432 | 0.0064730564 | 0.7463024
0.0069814011 | 0.6573871 | 0.0069952454 | 0.6985795 | 0.0069961761 | 0.6727747 | 0.0070188835 | 0.7538755 | 0.0069853118 | 0.7306877 | 0.00697174 | 0.7486008 | 0.0070424639 | 0.7832138
0.0075638547 | 0.6802557 | 0.0075818413 | 0.7275104 | 0.0075776822 | 0.6992674 | 0.0076022268 | 0.7831849 | 0.0075709577 | 0.7551023 | 0.0075486602 | 0.7767292 | 0.0076182749 | 0.8202575
0.0081509087 | 0.7010737 | 0.0081739994 | 0.750832 | 0.0081669302 | 0.7209899 | 0.0081926733 | 0.8046148 | 0.0081620285 | 0.7735039 | 0.0081411607 | 0.7983993 | 0.008207253 | 0.8523479
0.0087514523 | 0.7147681 | 0.0087808311 | 0.7663299 | 0.0087688698 | 0.743249 | 0.0087917315 | 0.8251034 | 0.0087652122 | 0.7883131 | 0.0087458249 | 0.8182249 | 0.0088064607 | 0.8762412
0.0093630531 | 0.7289458 | 0.0093938207 | 0.77483 | 0.0093767093 | 0.7646622 | 0.0093971166 | 0.8416159 | 0.0093736377 | 0.8044514 | 0.0093536162 | 0.8297741 | 0.0094095649 | 0.8886902
0.009980416 | 0.7438317 | 0.010012461 | 0.7874126 | 0.009991443 | 0.7786405 | 0.010014026 | 0.8482869 | 0.009989228 | 0.8175605 | 0.00997329 | 0.8266773 | 0.010026208 | 0.8927724