## Sheet1
Ch4 Current | Ch4 | Ch5 Current | Ch5 | Ch6 Current | Ch6 | Ch7 Current | Ch7 | Ch8 Current | Ch8 | Ch9 Current | Ch9 | Ch10 Current | Ch10
4.82e-08 | 0.003099171 | -5.79e-08 | 0.003166312 | 2.89e-08 | 0.003169823202 | 5.55e-08 | 0.003111221 | -1.93e-08 | 0.003145744 | 7.2e-09 | 0.003163038 | 1.21e-08 | 0.003150014
0.0004884386 | 0.00319947 | 0.0004894609 | 0.003269233 | 0.0004902397 | 0.003269102564 | 0.0004905121 | 0.003222378 | 0.0004901866 | 0.003250638 | 0.0004900998 | 0.003275257 | 0.0004916092 | 0.003259219626
0.0007099 | 0.003664708 | 0.0007089597 | 0.003713015 | 0.0007095914 | 0.003730656 | 0.0007179409 | 0.003773589 | 0.0007095287 | 0.003697605 | 0.0007123303 | 0.003754755 | 0.0007147631 | 0.003737482
0.0010220438 | 0.06195064 | 0.0010182271 | 0.05971347 | 0.0010178991 | 0.06170206 | 0.0010367802 | 0.07214336 | 0.0010185212 | 0.06752151 | 0.0010211372 | 0.06762413 | 0.0010291588 | 0.06506506
0.0013988577 | 0.1426425 | 0.0013952218 | 0.1362745 | 0.0013939343 | 0.1431551 | 0.0014189732 | 0.1675686 | 0.0013958511 | 0.1545241 | 0.0013979656 | 0.1594705 | 0.0014073326 | 0.1524767
0.0018135589 | 0.2265078 | 0.0018086716 | 0.207817 | 0.0018070176 | 0.221126 | 0.0018393283 | 0.2547274 | 0.0018086331 | 0.243443 | 0.0018125944 | 0.2538425 | 0.0018247414 | 0.2357956
0.0022544734 | 0.2960596 | 0.0022498031 | 0.2771152 | 0.0022492341 | 0.2872834 | 0.0022826515 | 0.3241825 | 0.0022504565 | 0.3165163 | 0.0022559803 | 0.3351472 | 0.0022672351 | 0.3103264
0.002715004 | 0.3634022 | 0.002711508 | 0.3486693 | 0.0027089185 | 0.3527514 | 0.00274765 | 0.3997457 | 0.0027123808 | 0.3812921 | 0.0027164748 | 0.4164964 | 0.0027291764 | 0.384625
0.0032006775 | 0.4254844 | 0.0031923473 | 0.4136008 | 0.0031942448 | 0.4183607649 | 0.0032330894 | 0.4709781 | 0.0031933503 | 0.4418174 | 0.0031992767 | 0.4929838 | 0.0032163205 | 0.4567944
0.0036965306 | 0.4854272 | 0.0036899533 | 0.477454 | 0.0036891841 | 0.4783941968 | 0.0037305291 | 0.5372747 | 0.0036909418 | 0.5032369 | 0.0036940738 | 0.5631437 | 0.0037128005 | 0.5244869
0.0042093698 | 0.5437415 | 0.0042011963 | 0.5433561 | 0.0042044512 | 0.5372326 | 0.0042421145 | 0.6015693 | 0.0042060329 | 0.5640673 | 0.0042089238 | 0.628827 | 0.0042255432 | 0.5887415
0.0047338542 | 0.598505 | 0.0047267368 | 0.6028889 | 0.0047277711 | 0.5904307 | 0.0047683324 | 0.6620978 | 0.0047290007 | 0.6186793 | 0.0047316143 | 0.6895722 | 0.0047494369 | 0.6530195
0.0052701697 | 0.6510597 | 0.005264441 | 0.6565581 | 0.0052677153 | 0.6441693 | 0.0053022803 | 0.7162518 | 0.0052678768 | 0.6694567 | 0.0052672234 | 0.7461167 | 0.005285533 | 0.7145676
0.0058239632 | 0.7021381 | 0.0058119127 | 0.7065463 | 0.0058178439 | 0.6951202 | 0.0058496386 | 0.7691961 | 0.005819862 | 0.7153643 | 0.0058161731 | 0.8013016 | 0.0058378919 | 0.7743903
0.0063844568 | 0.7493487 | 0.0063735443 | 0.7492267 | 0.0063829933 | 0.7436045 | 0.0064110221 | 0.8173186 | 0.0063790246 | 0.7588148 | 0.006379285 | 0.8511517 | 0.0063962806 | 0.8251364
0.0069568492 | 0.7913505 | 0.006947733 | 0.7871186 | 0.0069569794 | 0.7853491 | 0.0069787562 | 0.8526603 | 0.0069541561 | 0.7970359 | 0.0069506769 | 0.8914196 | 0.0069658329 | 0.8765096
0.0075418803 | 0.8306551 | 0.0075318406 | 0.823492059 | 0.0075461551 | 0.8370128 | 0.0075581694 | 0.8914948 | 0.0075417935 | 0.8292534 | 0.0075363252 | 0.9276622 | 0.0075469966 | 0.9218078
0.0081352247 | 0.8617862 | 0.0081288836 | 0.8514595 | 0.0081407026 | 0.8756587 | 0.0081497055 | 0.9252716 | 0.0081351451 | 0.8584052 | 0.0081269186 | 0.9530469 | 0.0081374067 | 0.957723
0.008742852 | 0.890224 | 0.0087401661 | 0.8777386 | 0.0087545939 | 0.902758 | 0.0087520623 | 0.9481234 | 0.0087457067 | 0.8911379 | 0.0087376128 | 0.9857562 | 0.0087423819 | 0.9829183
0.009358894 | 0.9139744 | 0.0093522973 | 0.9045209 | 0.0093708047 | 0.9226043 | 0.0093582792 | 0.9656774 | 0.0093607963 | 0.9293607 | 0.0093488013 | 1.001769 | 0.0093544287 | 1.006167
0.009981933 | 0.9259785 | 0.009979814 | 0.9220599 | 0.009998449 | 0.9339468 | 0.009977623 | 0.9825608 | 0.009987157 | 0.9539895 | 0.009975745 | 1.017738 | 0.009974542 | 1.016085