## Sheet1
Ch4 Current | Ch4 | Ch5 Current | Ch5 | Ch6 Current | Ch6 | Ch7 Current | Ch7 | Ch8 Current | Ch8 | Ch9 Current | Ch9 | Ch10 Current | Ch10
3.38e-08 | 0.004147366 | 4.8e-09 | 0.004229829 | -3.62e-08 | 0.004223501 | 2.17e-08 | 0.004155624 | -5.3e-08 | 0.004195522 | 1.45e-08 | 0.004224671 | -4.1e-08 | 0.00420276
0.000473273 | 0.004201937 | 0.0004733887 | 0.004287109 | 0.00047315 | 0.004281928716 | 0.0004722459 | 0.004218321 | 0.0004720964 | 0.004256593 | 0.0004702857 | 0.004284225 | 0.0004694949 | 0.004262379498
0.0006839858 | 0.004350261 | 0.0006824404 | 0.004443386 | 0.0006806489 | 0.004434911 | 0.000685119 | 0.004388771 | 0.0006784018 | 0.00441057357 | 0.0006764392 | 0.004434174 | 0.0006826405 | 0.004424206358
0.0009693186 | 0.0386181 | 0.0009641035 | 0.03767244 | 0.0009616056 | 0.03920463 | 0.0009726459 | 0.04238504 | 0.000959385 | 0.03781372 | 0.0009578588 | 0.03707394 | 0.0009739551 | 0.04129879
0.0013384313 | 0.1120424 | 0.0013321626 | 0.1125676 | 0.0013298046 | 0.1176369 | 0.0013452474 | 0.1273301 | 0.0013253561 | 0.1187633 | 0.0013235213 | 0.1187996 | 0.0013480033 | 0.1251381
0.0017488409 | 0.1820887 | 0.0017441128 | 0.1918424 | 0.0017391387 | 0.1958296 | 0.0017573254 | 0.2152015 | 0.0017360333 | 0.2008523 | 0.001731744 | 0.1956271 | 0.0017633989 | 0.2025744
0.0021966267 | 0.2423851 | 0.002188405 | 0.2525547 | 0.002184217 | 0.2578006 | 0.0022041954 | 0.2762977 | 0.0021792912 | 0.2613049 | 0.0021755878 | 0.2528151 | 0.0022091261 | 0.2622759
0.0026621631 | 0.2981252 | 0.0026531964 | 0.3067539 | 0.0026499872 | 0.3164162 | 0.0026733167 | 0.3344975 | 0.0026468312 | 0.3238959 | 0.0026407914 | 0.3098698 | 0.0026793757 | 0.3227845
0.0031456738 | 0.3438599 | 0.0031431832 | 0.3608059 | 0.0031375316 | 0.3749034 | 0.0031601475 | 0.3886909 | 0.003136261 | 0.3767121 | 0.0031274534 | 0.3689067 | 0.0031675037 | 0.3874639
0.0036540259 | 0.3842658 | 0.0036451435 | 0.408641987 | 0.0036407457 | 0.4246307 | 0.0036664067 | 0.4382597 | 0.0036374812 | 0.4233164 | 0.0036334089 | 0.4195813 | 0.0036779582 | 0.4376722
0.0041704067 | 0.4246802 | 0.0041612712 | 0.447892 | 0.0041581923 | 0.4660213 | 0.0041836193 | 0.4784579 | 0.0041606323 | 0.4674085 | 0.0041535727 | 0.4644494 | 0.0041955954 | 0.4859358
0.0047021221 | 0.4639442 | 0.0046973819 | 0.4878877 | 0.0046878896 | 0.5044145 | 0.0047160171 | 0.5157772 | 0.0046891578 | 0.510807 | 0.0046830482 | 0.5051512 | 0.0047267633 | 0.520134
0.0052449958 | 0.4955601 | 0.0052394622 | 0.5289037 | 0.0052311103 | 0.5394389 | 0.0052612946 | 0.5507901 | 0.0052357757 | 0.5508341 | 0.0052255263 | 0.5434582 | 0.0052689184 | 0.5616254
0.0058052341 | 0.5254984 | 0.0057966844 | 0.5666065 | 0.0057896755 | 0.5710196 | 0.0058178632 | 0.5830286 | 0.0057937237 | 0.5868529 | 0.0057837587 | 0.5807928 | 0.0058252194 | 0.6001676
0.0063684039 | 0.55442 | 0.0063653684 | 0.6010753 | 0.0063561027 | 0.599225 | 0.0063813272 | 0.6125693 | 0.0063632177 | 0.6179639 | 0.006349383 | 0.6130395 | 0.0063885942 | 0.6337028
0.0069438295 | 0.5810179 | 0.006940683 | 0.6340983 | 0.0069351087 | 0.6271769 | 0.00695615 | 0.6388827 | 0.00693968 | 0.6446800451 | 0.0069315789 | 0.6426631 | 0.0069591856 | 0.6633138
0.0075269437 | 0.6065715 | 0.0075245254 | 0.6584157 | 0.007521121 | 0.6483685 | 0.0075424782 | 0.6670612 | 0.0075285061 | 0.6681339 | 0.0075176708 | 0.6667562 | 0.0075484866 | 0.6897133
0.0081267402 | 0.6313726 | 0.0081256696 | 0.6757377 | 0.00811929 | 0.6674205 | 0.0081334164 | 0.6965566 | 0.0081299879 | 0.6886595 | 0.0081173852 | 0.6892746 | 0.0081386195 | 0.7156331
0.0087270885 | 0.6530982 | 0.0087287811 | 0.6885331 | 0.0087241783 | 0.6840435 | 0.0087348111 | 0.7209416 | 0.0087321614 | 0.704786 | 0.0087215069 | 0.7057561 | 0.0087389365 | 0.7346439
0.0093375898 | 0.6708719 | 0.0093419297 | 0.7076915 | 0.009338846 | 0.6981266 | 0.0093428315 | 0.7401494 | 0.0093497464 | 0.716409 | 0.0093363071 | 0.7171576 | 0.0093441817 | 0.7524935
0.0099592881 | 0.6820265 | 0.009966308 | 0.7161204 | 0.0099602236 | 0.7085557 | 0.009962046 | 0.7550765 | 0.009970088 | 0.7233832 | 0.0099571761 | 0.7234002 | 0.0099606866 | 0.7689666