## Sheet1
Ch4 Current | Ch4 | Ch5 Current | Ch5 | Ch6 Current | Ch6 | Ch7 Current | Ch7 | Ch8 Current | Ch8 | Ch9 Current | Ch9 | Ch10 Current | Ch10
-2.65e-08 | 0.001598858 | 4.1e-08 | 0.001648507 | -3.86e-08 | 0.001641594 | 1.21e-08 | 0.001604038 | -4.34e-08 | 0.001628353 | 7.2e-09 | 0.001644564 | 4.8e-09 | 0.00163349
0.0004776298 | 0.001660297 | 0.000477244 | 0.001710837 | 0.0004765472 | 0.001705353 | 0.0004752163 | 0.00167289 | 0.0004748547 | 0.001692264 | 0.0004745147 | 0.001710122 | 0.0004731259 | 0.001699177
0.0006870383 | 0.00183439 | 0.0006866862 | 0.001886078 | 0.0006861028 | 0.001880963 | 0.0006891094 | 0.001865315 | 0.0006836676 | 0.001864839 | 0.0006810829 | 0.001880053 | 0.0006864427 | 0.001882349703
0.0009750352 | 0.03994829 | 0.0009736151 | 0.03806262 | 0.0009693138 | 0.03882628 | 0.0009787869 | 0.04398886 | 0.0009649956 | 0.03651768 | 0.0009648509 | 0.03850118 | 0.0009756308 | 0.04018313
0.0013432607 | 0.1164526 | 0.0013453752 | 0.1136801 | 0.001339702 | 0.1176281 | 0.0013511931 | 0.1326112 | 0.0013325049 | 0.1166766 | 0.0013302578 | 0.1209511 | 0.0013472824 | 0.1242891
0.0017544249 | 0.19349 | 0.0017555171 | 0.1940534 | 0.0017475727 | 0.1994605 | 0.0017628588 | 0.2185532 | 0.0017418584 | 0.1945576 | 0.0017396909 | 0.20322 | 0.0017605345 | 0.2048368
0.0021969474 | 0.2476744 | 0.0021975285 | 0.2545986 | 0.0021911174 | 0.2648453 | 0.00220841 | 0.2785044 | 0.0021855865 | 0.2570702 | 0.0021817987 | 0.26574 | 0.0022112068 | 0.265577
0.0026631083 | 0.3041441 | 0.0026635905 | 0.3177544 | 0.0026589202 | 0.3295146 | 0.0026756892 | 0.3402018 | 0.0026470313 | 0.3221556 | 0.0026479427 | 0.3282349 | 0.0026793082 | 0.3309849
0.0031471181 | 0.3538757 | 0.0031506455 | 0.3739333 | 0.0031450204 | 0.3873448 | 0.0031608516 | 0.4003002 | 0.0031336498 | 0.3825248 | 0.0031358897 | 0.3900883 | 0.0031648467 | 0.3962765
0.0036500862 | 0.4021904 | 0.0036494159 | 0.4235964 | 0.003647299 | 0.4335019 | 0.003665599 | 0.4575592 | 0.0036352992 | 0.4285108 | 0.0036357211 | 0.4412329 | 0.0036718052 | 0.4498585
0.0041645647 | 0.4499983 | 0.004166414 | 0.466966 | 0.004171253 | 0.4767139 | 0.0041812203 | 0.5066327 | 0.0041518391 | 0.4721106 | 0.0041570711 | 0.490705371 | 0.0041930996 | 0.4989376
0.0046989057 | 0.4954129 | 0.0046997376 | 0.5097035 | 0.0047009359 | 0.5207221 | 0.0047121714 | 0.5530456 | 0.0046814448 | 0.5163029 | 0.0046845382 | 0.5364281 | 0.0047271201 | 0.544734
0.0052389559 | 0.5340949 | 0.0052388811 | 0.5501614 | 0.0052440989 | 0.5614255 | 0.0052562965 | 0.5955986 | 0.0052251694 | 0.5585199 | 0.0052291862 | 0.5769819 | 0.0052712836 | 0.5912851
0.0057985603 | 0.5753642 | 0.0057974439 | 0.588153 | 0.005807134 | 0.596614 | 0.0058123853 | 0.6359793 | 0.0057845761 | 0.5988083 | 0.005785702 | 0.6134707 | 0.0058303501 | 0.6362583
0.0063610839 | 0.6094398 | 0.0063644859 | 0.6207346 | 0.0063738264 | 0.6280457 | 0.0063762254 | 0.6733871 | 0.0063522667 | 0.6381183 | 0.0063546078 | 0.6474468 | 0.0064015852 | 0.6785269
0.0069404588 | 0.6418919 | 0.0069378042 | 0.6522475 | 0.006953088 | 0.6563706 | 0.006951733 | 0.7057342 | 0.0069271377 | 0.6727142 | 0.0069314004 | 0.6803776 | 0.0069803764 | 0.7188513
0.0075243277 | 0.6736342 | 0.0075231873 | 0.6799702 | 0.0075447326 | 0.6851344 | 0.0075392136 | 0.7357068 | 0.0075146256 | 0.7032068706 | 0.0075219336 | 0.7143762 | 0.0075672712 | 0.7582761
0.0081258167 | 0.7073785 | 0.0081226606 | 0.7149693 | 0.0081466459 | 0.7109973 | 0.0081307353 | 0.760894 | 0.00811563 | 0.7295727 | 0.0081251826 | 0.7472322 | 0.0081676607 | 0.7949307
0.0087292753 | 0.7337667 | 0.0087283085 | 0.740418 | 0.0087588085 | 0.7357211 | 0.0087337888 | 0.7823028 | 0.0087221627 | 0.7517664 | 0.0087283519 | 0.7766928 | 0.0087765973 | 0.8208866
0.0093488278 | 0.7471921 | 0.009340107 | 0.7647174 | 0.0093784043 | 0.7560119 | 0.009343767 | 0.7991739 | 0.0093364832 | 0.7736294 | 0.0093479984 | 0.7955525 | 0.0093912963 | 0.8392187
0.00997081 | 0.7566092 | 0.009963924 | 0.7804855 | 0.010006033 | 0.7644833 | 0.009966934 | 0.8074842 | 0.0099626 | 0.7896734 | 0.009970136 | 0.8090382 | 0.010019202 | 0.8501489