## Sheet1
Ch4 Current | Ch4 | Ch5 Current | Ch5 | Ch6 Current | Ch6 | Ch7 Current | Ch7 | Ch8 Current | Ch8 | Ch9 Current | Ch9 | Ch10 Current | Ch10
4.8e-09 | 0.004010985 | -6.99e-08 | 0.0040848 | -4.34e-08 | 0.00408571 | -1.21e-08 | 0.004036319 | 4.8e-09 | 0.004063192 | 2.4e-09 | 0.004098994367 | -1.45e-08 | 0.004087118
0.0004924795 | 0.004099341 | 0.0004939889 | 0.004170447 | 0.0004936296 | 0.004169515 | 0.0004930968 | 0.004120601836 | 0.000494852 | 0.004149967328 | 0.0004938249 | 0.004190797 | 0.0004943288 | 0.004177513
0.0007159397 | 0.004431184 | 0.000713666 | 0.004522251 | 0.0007136492 | 0.004513126 | 0.0007185316 | 0.004529142 | 0.0007147052 | 0.00448907043 | 0.0007153032 | 0.004569192225 | 0.0007227003 | 0.004587699818
0.001024233 | 0.05982873 | 0.0010199968 | 0.06331948 | 0.0010215447 | 0.06052546 | 0.0010313987 | 0.06336111 | 0.0010200137 | 0.06310527 | 0.0010257785 | 0.06583336 | 0.0010383305 | 0.06858836
0.0014071928 | 0.1449357 | 0.0013976932 | 0.1435022 | 0.0014004731 | 0.1418767 | 0.0014102669 | 0.1491568 | 0.0013966371 | 0.1469432 | 0.0014033954 | 0.1522945 | 0.0014211625 | 0.1612356
0.001825918 | 0.2262628 | 0.0018142942 | 0.2149142 | 0.0018153985 | 0.2232332 | 0.0018303109 | 0.2370105 | 0.0018103329 | 0.2279646 | 0.0018187643 | 0.240261 | 0.0018406206 | 0.2583876
0.0022734509 | 0.2875873 | 0.0022564312 | 0.2799161 | 0.0022591653 | 0.2897921 | 0.0022722381 | 0.3067091 | 0.0022526916 | 0.2937512 | 0.0022605685 | 0.3088574 | 0.0022838305 | 0.3331099
0.0027383144 | 0.3453768 | 0.0027249738 | 0.3391322 | 0.0027229991 | 0.3526751 | 0.0027366483 | 0.3787585 | 0.0027123494 | 0.3581776 | 0.0027221842 | 0.3748735 | 0.0027518043 | 0.4036982
0.0032252945 | 0.4029771 | 0.0032078456 | 0.3949913 | 0.0032062953 | 0.4174316 | 0.0032239949 | 0.4420043 | 0.0031974178 | 0.4242379 | 0.0032091645 | 0.4427968 | 0.0032370002 | 0.4693446
0.0037276285 | 0.4507512 | 0.0037065414 | 0.4465078 | 0.00370536 | 0.478113 | 0.0037209427 | 0.4954931 | 0.0036926753 | 0.4862663819 | 0.0037054829 | 0.5006574 | 0.0037340805 | 0.5259328
0.0042432139 | 0.4924366 | 0.0042230912 | 0.4922792 | 0.0042175722 | 0.5305272 | 0.0042308861 | 0.5472123 | 0.0042077954 | 0.5434556 | 0.0042182956 | 0.5523328 | 0.004245191 | 0.5784138
0.0047725759 | 0.5325826 | 0.004747402 | 0.5365079 | 0.0047436094 | 0.5796272 | 0.0047574995 | 0.5956996 | 0.0047304787 | 0.5940667 | 0.0047418903 | 0.5994068561 | 0.0047717055 | 0.6287902
0.0053109215 | 0.5692816 | 0.0052913798 | 0.5806777 | 0.0052823215 | 0.6242843 | 0.0052965468 | 0.6447225 | 0.0052655911 | 0.6401297 | 0.0052777236 | 0.6404889 | 0.0053083079 | 0.6716261
0.0058659037 | 0.6007408 | 0.0058380993 | 0.6202354 | 0.0058305044 | 0.6641643 | 0.0058425381 | 0.6839052 | 0.0058171279 | 0.6815637 | 0.005829745 | 0.6775817 | 0.0058550274 | 0.7109275
0.0064276994 | 0.6265061 | 0.006397537 | 0.6565067 | 0.0063923554 | 0.6984995 | 0.0064046231 | 0.7154111 | 0.0063769487 | 0.714258 | 0.0063895706 | 0.7197252 | 0.0064152101 | 0.7478765
0.007000815 | 0.6441036 | 0.0069746935 | 0.6809783 | 0.0069658497 | 0.7297527 | 0.0069771817 | 0.7512922 | 0.0069512532 | 0.744711 | 0.0069597883 | 0.7557171 | 0.0069815916 | 0.78424
0.0075881124 | 0.6642207 | 0.0075542418 | 0.7060424 | 0.0075467482 | 0.7513705 | 0.0075581429 | 0.7759434 | 0.0075338731 | 0.7721863 | 0.0075412389 | 0.7823061 | 0.0075629482 | 0.8139393
0.0081793787 | 0.6828768 | 0.0081414284 | 0.7083161 | 0.0081403795 | 0.7667292 | 0.0081467351 | 0.8071096 | 0.0081287341 | 0.792961 | 0.0081323796 | 0.7997399 | 0.0081523191 | 0.8370402
0.0087825815 | 0.7054409 | 0.0087478116 | 0.7258596 | 0.00874711 | 0.776502272 | 0.0087478791 | 0.8335286 | 0.008732957 | 0.8056355 | 0.008737039 | 0.8125115 | 0.0087480382 | 0.8544068
0.0093921787 | 0.7260198 | 0.0093555908 | 0.7422769 | 0.0093546987 | 0.7809583 | 0.0093566999 | 0.8520453 | 0.0093442444 | 0.8157367 | 0.0093494233 | 0.8263012 | 0.0093526445 | 0.871673465
0.010009307 | 0.7438675 | 0.009973868 | 0.7486359 | 0.009976997 | 0.785642 | 0.009972808 | 0.8645691 | 0.009962985 | 0.8215759 | 0.009967439 | 0.8387443 | 0.009969438 | 0.8831758