## Sheet1
Opto-board Assembly Status
0
Opto-board S/N: |  |  |  | Site(check one): |  | OSU |  | Seigen
Opto-board flavor (check one): |  |  | B-Layer |  | Left |  | Right
VDC S/N | 0
0
DORIC S/N |  |  | -- | --
Step |  |  |  | Date | Initial | Comments
1) Reinforce 80-pin Connector
2) Mechanical tolerance test
3) short test
4) VDC mounting
5) DORIC mounting
6) Measure VCSEL power
7) Measure PIN respnsivity
8) Glue VCSEL opto-pack (?)
9) Glue Housing
10.1) Glue 2nd VCSEL opto-pack(?)
10.2) Glue housing (?)
11.1) Glue PIN opto-pack
11.2) Glue housing
12) Solder VCSEL opto-pack
13) Solder 2nd VCSEL opto-pack (?)
14) Solder PIN opto-pack
15) Wire bonding
16) Basic Functionality
17) Encapsulation

## Sheet2
Opto-Board QA data Sheet: Optical Power and Responsivity
Opto-board S/N
0
VCSEL Opto-pack S/N:
Power (uW) | 1 | 2 | 3 | 4 | 5 | 6 | 7 | 8 | Date | Initial | P> 500 uW & dP ,20% ?
Pre Opto-pack Burn-in |  | 851.7062 | 872.8302 | 882.4613 | 961.5272 | 911.4473 | 966.0201 | 1004.74 | -- | -- | --
Post Opto-pack Burn-in |  | 902.5193 | 937.1269 | 927.9767 | 934.8528 | 908.5555 | 885.4752 | 931.5856 | -- | -- | --
Change (%) | #DIV/0! | #DIV/0! | #DIV/0! | #DIV/0! | #DIV/0! | #DIV/0! | #DIV/0! | #DIV/0! | -- | -- | --
Pre Opto-board Burn-in |  | 1360.667137 | 1044.899068 | 1396.299123 | 1387.622302 | 1320.297892 | 1309.18181 | 1268.388306 | -- | -- | --
Change (%) |  | #DIV/0! | #DIV/0! | #DIV/0! | #DIV/0! | #DIV/0! | #DIV/0! | #DIV/0! | -- | -- | --
Post Opto-board Burn-in |  | 1238.517731 | 999.672898 | 1308.515683 | 1229.589248 | 1232.227823 | 1242.909083 | 1170.810587 | -- | -- | --
Change (%) |  | -8.97717 | -4.328281 | -6.286865 | -11.38877 | -6.67047 | -5.062148 | -7.693048 | -- | -- | --
Opto-board at 0C |  | 1344.697673 | 1022.96143 | 1407.768173 | 1326.539839 | 1338.554599 | 1337.048825 | 1218.665544 | -- | -- | --
Change (%) |  | -1.17365 | -2.099498 | 0.8213892 | -4.401952 | 1.382772 | 2.128583 | -3.920153 | -- | -- | --
Opto-board at 50C |  | 1164.522113 | 906.0589 | 1245.726209 | 1145.485014 | 1152.235557 | 1176.851617 | 1093.258437 | -- | -- | --
Change (%) |  | -14.41536 | -13.28742 | -10.78371 | -17.4498 | -12.72912 | -10.10785 | -13.80728 | -- | -- | --
Opto-board QA (10C) |  | 1313.863017 | 1012.743506 | 1409.900179 | 1319.952221 | 1334.670193 | 1326.366618 | 1240.550382 | -- | -- | --
Change (%) |  | -3.439792 | -3.077385 | 0.974079 | -4.876693 | 1.088565 | 1.312637 | -2.194748 | -- | -- | --
Reception Test |  | 1169.382 | 925.138 | 1125.096 | 983.2925 | 899.3007 | 880.2199 | 1109.512
VCSEL Opto-pack S/N:
Power (uW) | 1 | 2 | 3 | 4 | 5 | 6 | 7 | 8 | Date | Initial | P> 500 uW & dP ,20% ?
Pre Opto-pack Burn-in |  | 766.0362 | 751.8598 | 706.4585 | 784.1254 | 711.4344 | 760.9523 | 776.0741 | -- | -- | --
Post Opto-pack Burn-in |  | 806.6017 | 803.207 | 751.7972 | 757.1123 | 691.9582 | 677.9929 | 714.3768 | -- | -- | --
Change (%) | #DIV/0! | #DIV/0! | #DIV/0! | #DIV/0! | #DIV/0! | #DIV/0! | #DIV/0! | #DIV/0! | -- | -- | --
Pre Opto-board Burn-in |  | 1134.934415 | 1056.642757 | 1075.645491 | 1029.227581 | 957.831098 | 1078.300832 | 1075.765563 | -- | -- | --
Change (%) |  | #DIV/0! | #DIV/0! | #DIV/0! | #DIV/0! | #DIV/0! | #DIV/0! | #DIV/0! | -- | -- | --
Post Opto-board Burn-in |  | 1116.562744 | 1004.923859 | 1032.939631 | 993.582013 | 1036.930984 | 1046.419073 | 1017.625856 | -- | -- | --
Change (%) |  | -1.618743 | -4.894644 | -3.970254 | -3.463332 | 8.258229 | -2.956666 | -5.404496 | -- | -- | --
Opto-board at 0C |  | 1120.696146 | 1091.044582 | 1094.739674 | 1081.717772 | 1145.905981 | 1118.914599 | 1143.370753 | -- | -- | --
Change (%) |  | -1.254546 | 3.255767 | 1.775137 | 5.09996 | 19.6355 | 3.76646 | 6.284379 | -- | -- | --
Opto-board at 50C |  | 1012.851127 | 952.034407 | 953.609157 | 946.749561 | 974.783205 | 983.043436 | 968.471292 | -- | -- | --
Change (%) |  | -10.75686 | -9.900068 | -11.3454 | -8.013584 | 1.769843 | -8.834028 | -9.97376 | -- | -- | --
Opto-board QA (10C) |  | 1128.783626 | 1066.677367 | 1077.099502 | 1070.999302 | 1130.306858 | 1109.73795 | 1120.399304 | -- | -- | --
Change (%) |  | -0.5419511 | 0.9496691 | 0.1351757 | 4.05855 | 18.00691 | 2.915431 | 4.149021 | -- | -- | --
Reception Test |  | 793.682 | 825.7067 | 727.4924 | 797.9693 | 624.4936 | 739.6172 | 685.7112

## Sheet3
PIN Opto-pack S/N:
Responsivity (A/W) | 1 | 2 | 3 | 4 | 5 | 6 | 7 | 8 | Date | Initial | R> 0.5 A/W & dR <5%
Opto-pack QA | [8 empty] | -- | -- | --
Pre-mount | [8 empty] | -- | -- | --
Change (%)

## Sheet4
Opto-board QA Data Sheet
Opto-board S/N:
0
Current consumption:
| Unit | Min | Max | I |  |  | dI <5% | Date |  | Initial |  | Pass/Fail (?)
Pre-QA | mA | 342 | 378 | 353.881836 |  |  |  | 2020-06-16 |  |  |  | Pass
QA | mA | 342 | 378 | 323.425293 |  |  |  | 2020-06-16 |  |  |  | Fail
*The allowable range for current consumption for a B-layer opto-board is 330-400 mA.
Dark current:
| Unit | Max | I |  | Date |  | Initial |  | Pass/Fail (?)
Pre-QA | uA | 1 | 0.574449 |  | 2020-06-16 |  |  |  | Pass
QA | uA | 1 | 0.452675 |  | 2020-06-16 |  |  |  | Pass
Optical
| Unit | Max | 1 | 2 | 3 | 4 | 5 | 6 | 7 | 8 | 9 | 10 | 11 | 12 | 13 | 14 | 15 | 16 | Pass/Fail (?)
Rise | ns | 1 | 0.2082 | 0.035516 | 0.09082 | 0.102 | 0.44915 | 0.2966 | 0.031833 | 0.1784 | 0.1112 | 0.04345 | 0.03109 | 0.033233 | 0.033242 | 0.029538 |  |  | Pass
Fall | ns | 1 | 0.47695 | 0.47734 | 0.66131 | 0.53163 | 0.4726 | 0.6107 | 0.56206 | 0.47155 | 0.52245 | 0.45944 | 0.51804 | 0.41907 | 0.46193 | 0.45027 |  |  | Pass

## optical calc
Post Mounting @ room Temp
Power
Power 2
Power 3
channel# | 1 | 2 | 3 | 4 | 5 | 6 | 7 | 8 | 9 | 10 | 11 | 12 | 13 | 14
| 1000 | 1000 | 1000 | 1000 | 1000 | 1000 | 1000 | 1000 | 1000 | 1000 | 1000 | 1000 | 1000 | 1000
| 1000 | 1000 | 1000 | 1000 | 1000 | 1000 | 1000 | 1000 | 1000 | 1000 | 1000 | 1000 | 1000 | 1000
| 1000 | 1000 | 1000 | 1000 | 1000 | 1000 | 1000 | 1000 | 1000 | 1000 | 1000 | 1000 | 1000 | 1000
avg | 1000 | 1000 | 1000 | 1000 | 1000 | 1000 | 1000 | 1000 | 1000 | 1000 | 1000 | 1000 | 1000 | 1000
-10C
Power
Power 2
Power 3
channel# | 1 | 2 | 3 | 4 | 5 | 6 | 7 | 8 | 9 | 10 | 11 | 12 | 13 | 14
| 1000 | 1000 | 1000 | 1000 | 1000 | 1000 | 1000 | 1000 | 1000 | 1000 | 1000 | 1000 | 1000 | 1000
| 1000 | 1000 | 1000 | 1000 | 1000 | 1000 | 1000 | 1000 | 1000 | 1000 | 1000 | 1000 | 1000 | 1000
| 1000 | 1000 | 1000 | 1000 | 1000 | 1000 | 1000 | 1000 | 1000 | 1000 | 1000 | 1000 | 1000 | 1000
avg | 1000 | 1000 | 1000 | 1000 | 1000 | 1000 | 1000 | 1000 | 1000 | 1000 | 1000 | 1000 | 1000 | 1000
10C
Power
Power 2
Power 3
channel# | 1 | 2 | 3 | 4 | 5 | 6 | 7 | 8 | 9 | 10 | 11 | 12 | 13 | 14
| 1000 | 1000 | 1000 | 1000 | 1000 | 1000 | 1000 | 1000 | 1000 | 1000 | 1000 | 1000 | 1000 | 1000
| 1000 | 1000 | 1000 | 1000 | 1000 | 1000 | 1000 | 1000 | 1000 | 1000 | 1000 | 1000 | 1000 | 1000
| 1000 | 1000 | 1000 | 1000 | 1000 | 1000 | 1000 | 1000 | 1000 | 1000 | 1000 | 1000 | 1000 | 1000
avg | 1000 | 1000 | 1000 | 1000 | 1000 | 1000 | 1000 | 1000 | 1000 | 1000 | 1000 | 1000 | 1000 | 1000
50C
Power
Power 2
Power 3
channel# | 1 | 2 | 3 | 4 | 5 | 6 | 7 | 8 | 9 | 10 | 11 | 12 | 13 | 14
| 1000 | 1000 | 1000 | 1000 | 1000 | 1000 | 1000 | 1000 | 1000 | 1000 | 1000 | 1000 | 1000 | 1000
| 1000 | 1000 | 1000 | 1000 | 1000 | 1000 | 1000 | 1000 | 1000 | 1000 | 1000 | 1000 | 1000 | 1000
| 1000 | 1000 | 1000 | 1000 | 1000 | 1000 | 1000 | 1000 | 1000 | 1000 | 1000 | 1000 | 1000 | 1000
avg | 1000 | 1000 | 1000 | 1000 | 1000 | 1000 | 1000 | 1000 | 1000 | 1000 | 1000 | 1000 | 1000 | 1000

## Sheet5
Electrical: |  |  |  | Date (DD/MM/YY):06/16/2020 | [5 empty] | Initial:
| Unit | Min | Max | 1 | 2 | 3 | 4 | 5 | 6 | 7 | 8 | 9 | 10 | 11 | 12 | 13 | 14 | Pass/fail(?)
Clk Rise | ns | -- | 1 | 0.58979 | 0.60552 | 0.64281 | 0.66237 | 0.66907 | 0.67871 | 0.67771 | [7 empty] | Pass
Clk Fall | ns | -- | 1 | 0.61429 | 0.62114 | 0.63069 | 0.62491 | 0.66543 | 0.67304 | 0.67681 | [7 empty] | Pass
Data Rise | ns | -- | 1 | 0.62026 | 0.69269 | 0.60654 | 0.60998 | 0.64266 | 0.65301 | 0.77262 | [7 empty] | Pass
Data Fall | ns | -- | 1 | 0.70761 | 0.64347 | 0.70111 | 0.69611 | 0.66202 | 0.7351 | 0.84061 | [7 empty] | Pass
Jitter @ IPIN = 100uA | ns | -- | 1 | 0.09318 | 0.14712 | 0.0853 | 0.25753 | 0.13224 | 0.10636 | 0.07826 | [7 empty] | Pass
Jitter @ IPIN = 1000uA | ns | -- | 1 | 0.08402 | 0.10063 | 0.06406 | 0.26459 | 0.12116 | 0.10843 | 0.05974 | [7 empty] | Pass
Pos Width max @ IPIN = 100uA |  |  |  | 12.875 | 12.927 | 12.843 | 13.564 | 13.145 | 12.428 | 12.52
Pos Width max @ IPIN = 1000uA |  |  |  | 12.747 | 12.717 | 12.789 | 13.412 | 13.031 | 12.323 | 12.402
Pos Width min @ IPIN = 100uA |  |  |  | 12.266 | 12.137 | 12.323 | 12.65 | 12.537 | 11.907 | 12.088
Pos Width min @ IPIN = 1000uA |  |  |  | 12.27 | 12.226 | 12.388 | 12.617 | 12.537 | 11.91 | 12.089
Pos Width mean @ IPIN = 100uA |  |  |  | 12.50567 | 12.47731 | 12.58241 | 13.04438 | 12.81247 | 12.14404 | 12.27171
Pos Width mmean @ IPIN = 1000uA |  |  |  | 12.49498 | 12.46979 | 12.57602 | 13.01647 | 12.79497 | 12.10889 | 12.2577
GoNoGoDuty Cycle | % | 46 | 54 | 49.9469 | 49.9491 | 50.3525 | 52.1144 | 51.2479 | 48.4439 | 49.1422 | [7 empty] | Pass
Duty Cycle @ IPIN = 50uA | % | 46 | 54 | 50.1363 | 49.948 | 50.3946 | 52.2054 | 51.2549 | 48.5922 | 49.1431 | [7 empty] | Pass
Duty Cycle @ IPIN = 1000uA | % | 46 | 54 | 49.9795 | 49.8899 | 50.3102 | 52.0768 | 51.1869 | 48.4515 | 49.0358 | [7 empty] | Pass
Clock+ common mode | V | 1 | 1.5 | 1.126657 | 1.127105 | 1.140553 | 1.191715 | 1.192653 | 1.188443 | 1.188579 | [7 empty] | Pass
Clock- common mode | V | 1 | 1.5 | 1.122501 | 1.123047 | 1.135149 | 1.187639 | 1.190017 | 1.1863 | 1.185615 | [7 empty] | Pass
Data+ common mode | V | 1 | 1.5 | 1.068801 | 1.073516 | 1.076178 | 1.098214 | 1.121632 | 1.132235 | 1.168412 | [7 empty] | Pass
Data- common mode | V | 1 | 1.5 | 1.062262 | 1.05475 | 1.077373 | 1.108024 | 1.113374 | 1.135954 | 1.163285 | [7 empty] | Pass
Clock+ amplitude | V | 0.2 | 0.5 | 0.429242 | 0.4286 | 0.434788 | 0.454009 | 0.454642 | 0.455205 | 0.455224 | [7 empty] | Pass
Clock- amplitude | V | 0.2 | 0.5 | 0.410706 | 0.411305 | 0.41876 | 0.445515 | 0.449833 | 0.447941 | 0.450153 | [7 empty] | Pass
Data+ amplitude | V | 0.2 | 0.5 | 0.394609 | 0.406507 | 0.39254 | 0.391924 | 0.419282 | 0.419689 | 0.451898 | [7 empty] | Pass
Data- amplitude | V | 0.2 | 0.5 | 0.39976 | 0.383704 | 0.407149 | 0.411883 | 0.401008 | 0.430977 | 0.450819 | [7 empty] | Pass
Bit errors @ IPIN = 50uA | -- | -- | 0 | 0 | 0 | 0 | 0 | 0 | 0 | 0 | [7 empty] | Pass
Clk errors @ IPIN = 50uA | -- | -- | 0 | 0 | 0 | 0 | 0 | 0 | 0 | 0 | [7 empty] | Pass
Bit errors @ IPIN = 1000uA | -- | -- | 0 | 0 | 0 | 0 | 0 | 0 | 0 | 0 | [7 empty] | Pass
Clk errors @ IPIN = 1000uA | -- | -- | 0 | 0 | 0 | 0 | 0 | 0 | 0 | 0 | [7 empty] | Pass
VDC Bit errors | -- | -- | 0 | 0 | 0 | 0 | 0 | 0 | 0 | 0 | 0 | 0 | 0 | 0 | 0 | 0 | 0 | Pass