## Sheet1
Ch4 Current | Ch4 | Ch5 Current | Ch5 | Ch6 Current | Ch6 | Ch7 Current | Ch7 | Ch8 Current | Ch8 | Ch9 Current | Ch9 | Ch10 Current | Ch10
1.69e-08 | 0.002583008 | -1.93e-08 | 0.002646334 | -7.2e-09 | 0.002646507 | -1.69e-08 | 0.002594581 | -9.6e-09 | 0.0026148 | -7.2e-09 | 0.002642151 | 2.4e-09 | 0.002630166
0.0004931739 | 0.002677433 | 0.0004895887 | 0.002742319 | 0.000489755 | 0.002737509 | 0.000491004 | 0.002686275878 | 0.0004955464 | 0.002713061 | 0.0004941432 | 0.002736446 | 0.0004945965 | 0.002726456
0.0007201398 | 0.003013828 | 0.0007153779 | 0.003060531 | 0.000713302 | 0.003031317 | 0.0007159276 | 0.003009406 | 0.0007145726 | 0.003024445684 | 0.0007167209 | 0.003045252 | 0.0007161205 | 0.003036757
0.0010324379 | 0.06077946 | 0.0010256218 | 0.05906751 | 0.0010207659 | 0.05653714 | 0.0010251034 | 0.06024747 | 0.0010229407 | 0.06066587 | 0.0010252023 | 0.0564488 | 0.001024438 | 0.05979847
0.0014138353 | 0.1568588 | 0.0014030482 | 0.1520926 | 0.0013969337 | 0.1463906 | 0.0014031928 | 0.1522252 | 0.001398619 | 0.1519594 | 0.0014016473 | 0.1468813 | 0.0014013267 | 0.1538263
0.0018356997 | 0.2508612 | 0.0018195021 | 0.2453295 | 0.0018118398 | 0.2390912 | 0.001821484 | 0.248996 | 0.0018160061 | 0.2430185 | 0.0018174431 | 0.2413763 | 0.0018156275 | 0.2516865
0.0022788637 | 0.3288094 | 0.0022626782 | 0.3280173 | 0.0022537718 | 0.317497 | 0.0022619211 | 0.3264454 | 0.0022593027 | 0.3171461 | 0.0022625721 | 0.318103 | 0.0022588736 | 0.3343202
0.0027446603 | 0.4060239 | 0.0027259309 | 0.407025 | 0.002716142 | 0.3971035 | 0.0027247616 | 0.4069595 | 0.0027252703 | 0.3919188 | 0.0027249593 | 0.3912071 | 0.0027221625 | 0.4102104
0.0032335331 | 0.4794901 | 0.003210411 | 0.4846934 | 0.0031986836 | 0.4705849 | 0.003210992 | 0.4820083 | 0.0032085665 | 0.4674813 | 0.0032096394 | 0.4641985 | 0.0032079589 | 0.479296
0.0037319419 | 0.5341842 | 0.0037079952 | 0.5438369 | 0.0036944354 | 0.5321481 | 0.0037076649 | 0.5408547 | 0.0037106715 | 0.5354552 | 0.0037077758 | 0.530865 | 0.0037069175 | 0.5450622
0.004243238 | 0.5858623979 | 0.00422353 | 0.6002372 | 0.0042049551 | 0.589683 | 0.0042180834 | 0.5983485 | 0.0042246487 | 0.5959712 | 0.0042251526 | 0.5862444 | 0.0042227247 | 0.6060943
0.004771069 | 0.6382263 | 0.0047525207 | 0.6508965 | 0.0047318265 | 0.6444028 | 0.0047451669 | 0.6529854 | 0.0047493935 | 0.6492875 | 0.0047497986 | 0.6346441 | 0.0047486365 | 0.6592387
0.0053107286 | 0.6826387 | 0.0052901936 | 0.6905408 | 0.0052694054 | 0.6952659 | 0.0052850291 | 0.6995013 | 0.0052893497 | 0.7012311 | 0.0052864323 | 0.6783844 | 0.0052833269 | 0.7067852
0.0058568429 | 0.7234002 | 0.0058420944 | 0.7339848 | 0.0058167614 | 0.7398396 | 0.0058314014 | 0.7370574 | 0.0058359414 | 0.7477842 | 0.005835992 | 0.7185721 | 0.005833904 | 0.7513401
0.0064184337 | 0.759864 | 0.0064114874 | 0.7791289 | 0.0063804858 | 0.7804192 | 0.0063939419 | 0.7720211 | 0.0063989089 | 0.7909208 | 0.0063998082 | 0.7545733 | 0.0063952656 | 0.7884841
0.0069902762 | 0.7885186 | 0.0069861437 | 0.8168611 | 0.0069521742 | 0.8128276 | 0.0069687912 | 0.812061 | 0.0069717231 | 0.8249432 | 0.0069709274 | 0.7874544 | 0.0069678316 | 0.8250373
0.0075712085 | 0.8171972 | 0.0075706515 | 0.8453912 | 0.0075350473 | 0.8432006 | 0.0075542225 | 0.8517435 | 0.0075515704 | 0.8525402 | 0.0075541695 | 0.8162054 | 0.0075532822 | 0.8537904
0.0081606011 | 0.8465209 | 0.0081706071 | 0.875221 | 0.0081316394 | 0.8723143 | 0.0081469955 | 0.8806465 | 0.0081395381 | 0.8772553 | 0.0081447604 | 0.8420813 | 0.0081467906 | 0.8809021
0.008760759 | 0.8710803 | 0.0087824007 | 0.907596 | 0.0087389172 | 0.8908769 | 0.0087521949 | 0.9056829 | 0.0087422276 | 0.8927684545 | 0.0087514402 | 0.8666876 | 0.0087523613 | 0.9051678
0.0093681067 | 0.896781 | 0.0093974132 | 0.923136 | 0.0093532087 | 0.9085614 | 0.0093644346 | 0.9221579 | 0.0093499176 | 0.9013014 | 0.0093581442 | 0.8854752 | 0.0093608735 | 0.9226385
0.0099854 | 0.9025193 | 0.010027219 | 0.9371269 | 0.009975721 | 0.9279767 | 0.009984894 | 0.9348528 | 0.009971556 | 0.9085555 | 0.009977383 | 0.8850588 | 0.009976131 | 0.9315856