## Sheet1
Ch4 Current | Ch4 | Ch5 Current | Ch5 | Ch6 Current | Ch6 | Ch7 Current | Ch7 | Ch8 Current | Ch8 | Ch9 Current | Ch9 | Ch10 Current | Ch10
-2.89e-08 | 0.003756511 | -6.27e-08 | 0.003824279 | -3.86e-08 | 0.003811753 | -4.1e-08 | 0.003735727 | -2.17e-08 | 0.00375857 | -6.51e-08 | 0.003782105 | -1.93e-08 | 0.003761256
0.0004928605 | 0.00384049 | 0.000491409 | 0.003908605 | 0.0004925688 | 0.003893477588 | 0.0004938611 | 0.003828484 | 0.0004919105 | 0.003847164 | 0.0004923301 | 0.003870267 | 0.0004940612 | 0.003852409
0.0007176949 | 0.00442141 | 0.0007147269 | 0.004460593 | 0.0007202748 | 0.004472794 | 0.0007225918 | 0.004479534 | 0.0007133092 | 0.004401169 | 0.0007149753 | 0.004436776 | 0.0007179385 | 0.004442866
0.001029236 | 0.06032519 | 0.0010227767 | 0.0620045 | 0.0010334867 | 0.0626101 | 0.0010458916 | 0.07046279 | 0.0010179739 | 0.05873677 | 0.0010225091 | 0.06093851 | 0.0010283439 | 0.06589328083
0.0014084104 | 0.1430249 | 0.0013993038 | 0.1394627 | 0.0014132301 | 0.1405299 | 0.0014302377 | 0.155626 | 0.0013920561 | 0.1352768 | 0.0013998704 | 0.1452764 | 0.0014071301 | 0.1509914
0.001825349 | 0.2223738 | 0.0018129127 | 0.2051809 | 0.0018327365 | 0.2038997 | 0.0018482396 | 0.2311945 | 0.0018053829 | 0.2013734 | 0.0018136119 | 0.226312 | 0.0018230464 | 0.2216537
0.0022667095 | 0.2790761 | 0.0022516693 | 0.2671851 | 0.0022754255 | 0.2542249 | 0.0022960859 | 0.2919255 | 0.0022446097 | 0.2543183 | 0.002256137 | 0.283043 | 0.0022670133 | 0.2800934
0.002728089 | 0.3348411 | 0.0027136731 | 0.3210404 | 0.0027405205 | 0.3053726 | 0.0027633943 | 0.3442005 | 0.0027041542 | 0.3045672 | 0.0027167038 | 0.3395859 | 0.0027283832 | 0.3340819
0.0032131065 | 0.3914003 | 0.0031956529 | 0.3741184 | 0.0032235682 | 0.3554452 | 0.003248689 | 0.3962166 | 0.0031863172 | 0.3530166 | 0.0031996866 | 0.3917036 | 0.0032117877 | 0.3896723
0.0037117927 | 0.441946 | 0.0036909321 | 0.4182949 | 0.0037222302 | 0.4007867 | 0.0037487109 | 0.4463988 | 0.0036787273 | 0.39437 | 0.003698961 | 0.4336881 | 0.0037105606 | 0.4413383
0.0042247765 | 0.4899858 | 0.0042036652 | 0.4642282 | 0.0042360989 | 0.4446855 | 0.0042628906 | 0.4891841 | 0.0041916193 | 0.435355 | 0.0042124319 | 0.473593 | 0.0042229851 | 0.4882812
0.0047548618 | 0.5347474 | 0.0047310646 | 0.5080546 | 0.0047663939 | 0.4880824 | 0.0047902321 | 0.5304639 | 0.0047159616 | 0.4746201 | 0.0047407065 | 0.5113552 | 0.0047496539 | 0.5330957
0.0052947867 | 0.5777437 | 0.0052680576 | 0.5500884 | 0.0053048625 | 0.530943 | 0.005327893 | 0.5662425 | 0.0052542639 | 0.5110983 | 0.0052789725 | 0.5483445 | 0.0052864757 | 0.5675001
0.0058463355 | 0.617147 | 0.0058231194 | 0.5946349 | 0.0058530238 | 0.5715885 | 0.0058800737 | 0.6171474 | 0.0058059357 | 0.5446047 | 0.0058341114 | 0.5855539 | 0.0058385429 | 0.606511
0.0064150317 | 0.6515304 | 0.0063855755 | 0.6300513 | 0.0064204035 | 0.6122695 | 0.0064440079 | 0.6357937339 | 0.0063659253 | 0.5740759 | 0.0063972911 | 0.6203997 | 0.0063985424 | 0.6467183
0.006993155 | 0.6860505 | 0.0069640366 | 0.6639772 | 0.0069954021 | 0.6463163 | 0.0070174779 | 0.6810544 | 0.0069418717 | 0.6015953 | 0.0069728949 | 0.6592126 | 0.006970004 | 0.6817743946
0.0075845296 | 0.7133583 | 0.0075525348 | 0.689507 | 0.0075849756 | 0.671056 | 0.0076037578 | 0.7162392 | 0.0075306544 | 0.6252232 | 0.0075634882 | 0.6960596 | 0.0075576318 | 0.7063973
0.00818558 | 0.7319099 | 0.0081519285 | 0.7106936 | 0.0081924105 | 0.6696083 | 0.0082004562 | 0.7313044 | 0.0081292549 | 0.6495182 | 0.00816131 | 0.724028 | 0.0081514439 | 0.7257269
0.0087976218 | 0.7471887 | 0.0087660658 | 0.7287734 | 0.0087969997 | 0.6824449 | 0.0088048767 | 0.7673631 | 0.0087387243 | 0.6745829 | 0.0087740946 | 0.7414035 | 0.0087585698 | 0.7455725
0.0094182472 | 0.7544242 | 0.0093892951 | 0.7439603 | 0.0094164557 | 0.6980076 | 0.0094220157 | 0.7810888 | 0.009358243 | 0.6913392 | 0.0093944524 | 0.7554329 | 0.0093721669 | 0.7653921
0.010051247 | 0.7660362 | 0.010022211 | 0.7518598 | 0.010048984 | 0.7064585 | 0.010047419 | 0.7841254 | 0.009987783 | 0.7114344 | 0.010023223 | 0.7609523 | 0.009995126 | 0.7760741