## Sheet1
Ch4 Current | Ch4 | Ch5 Current | Ch5 | Ch6 Current | Ch6 | Ch7 Current | Ch7 | Ch8 Current | Ch8 | Ch9 Current | Ch9 | Ch10 Current | Ch10
1.21e-08 | 0.001668396 | 2.4e-09 | 0.001720179 | -3.38e-08 | 0.001723947 | -1.45e-08 | 0.001562187 | -6.03e-08 | 0.001622974 | -4.34e-08 | 0.001647769 | 4.8e-09 | 0.001612877
0.0005038815 | 0.001782709 | 0.0005060779 | 0.001830829 | 0.0005060104 | 0.001836023 | 0.0005050677 | 0.00167189 | 0.0005056512 | 0.001732352 | 0.0005061069 | 0.001760437 | 0.0005053522 | 0.001723013
0.0007282626 | 0.00256362 | 0.0007246605 | 0.002525789 | 0.0007327906 | 0.002619845 | 0.0007417959 | 0.002621674 | 0.0007326701 | 0.002474876 | 0.0007267027 | 0.002426241 | 0.0007297237 | 0.002421882
0.0010444281 | 0.07185112 | 0.0010348634 | 0.06928908 | 0.0010524331 | 0.07822006 | 0.0010729175 | 0.07895626 | 0.0010512999 | 0.07163394 | 0.0010370599 | 0.07055569 | 0.0010477312 | 0.07326036
0.0014247236 | 0.1700468 | 0.0014095629 | 0.1610638 | 0.0014370538 | 0.1706456 | 0.0014656056 | 0.1773006 | 0.0014340593 | 0.1657053 | 0.0014123476 | 0.1636988 | 0.0014288996 | 0.1715417
0.0018439551 | 0.2654202 | 0.0018272633 | 0.2374951 | 0.0018577127 | 0.2634663 | 0.0018952506 | 0.2722803 | 0.0018580575 | 0.2525061 | 0.0018309523 | 0.2555562 | 0.0018487676 | 0.2658334
0.0022803875 | 0.348915 | 0.0022703984 | 0.3072554 | 0.0022990636 | 0.3462303 | 0.002346986 | 0.3506806 | 0.002304298 | 0.3264924 | 0.0022730675 | 0.3314982 | 0.0022935519 | 0.3450894
0.0027480141 | 0.4251835 | 0.0027368002 | 0.3780373 | 0.0027628928 | 0.4263292 | 0.0028165823 | 0.4299892 | 0.0027726021 | 0.4048881 | 0.002737808 | 0.4112521 | 0.0027607469 | 0.4259763
0.0032652389 | 0.4947514 | 0.0032212029 | 0.4504254 | 0.0032511776 | 0.5008452 | 0.0033085151 | 0.5092774 | 0.0032604626 | 0.4806658 | 0.0032239009 | 0.4907316 | 0.0032447084 | 0.5039445
0.00377205 | 0.5695456 | 0.0037249161 | 0.5162198 | 0.0037486265 | 0.568902 | 0.0038116205 | 0.5849741 | 0.0037604962 | 0.5491868 | 0.0037257696 | 0.5650793 | 0.0037442552 | 0.5774318
0.0042951772 | 0.6421983 | 0.0042392911 | 0.5727401 | 0.0042649472 | 0.6319826 | 0.004327283 | 0.650299 | 0.0042757753 | 0.6149125 | 0.0042377818 | 0.6295099 | 0.0042625482 | 0.6421822
0.0048288793 | 0.7045476 | 0.0047679057 | 0.6276955 | 0.0047882261 | 0.6890183 | 0.0048545234 | 0.7107391 | 0.0048017401 | 0.6782731 | 0.0047655983 | 0.6888666 | 0.0047878886 | 0.702814
0.0053746894 | 0.7542381 | 0.0053122331 | 0.6836918 | 0.0053236447 | 0.7432197 | 0.0053911257 | 0.7670836 | 0.0053430586 | 0.7359706 | 0.0053062633 | 0.7466681 | 0.0053251854 | 0.7578851
0.0059346988 | 0.8000696 | 0.005864961 | 0.7312949 | 0.0058743619 | 0.7936128 | 0.0059399501 | 0.8205345 | 0.0058942532 | 0.7896657 | 0.0058560617 | 0.799492 | 0.0058749237 | 0.8113586
0.006504545 | 0.8487202 | 0.0064271087 | 0.7825455 | 0.0064312172 | 0.8406701 | 0.0064987462 | 0.8721881 | 0.0064534303 | 0.8309166 | 0.0064226868 | 0.8451159 | 0.0064342864 | 0.8603662
0.0070898968 | 0.892299 | 0.0070024208 | 0.8326757 | 0.0070007427 | 0.8787137 | 0.0070661767 | 0.9185342 | 0.0070304978 | 0.8713182 | 0.0069949657 | 0.8833279 | 0.0070060687 | 0.9020344
0.0076818163 | 0.9314541 | 0.0075872613 | 0.8749571 | 0.0075797605 | 0.9119853 | 0.0076439623 | 0.9586675 | 0.0076084883 | 0.9058645 | 0.0075783428 | 0.9145351 | 0.0075861981 | 0.9412652
0.0082857767 | 0.9683602 | 0.0081842756 | 0.9088331 | 0.0081706119 | 0.9406495 | 0.0082305921 | 0.9941151 | 0.0081995376 | 0.9346993 | 0.0081725697 | 0.9423163 | 0.0081787974 | 0.970146
0.0089033303 | 0.9905078 | 0.0087891493 | 0.941951 | 0.0087718812 | 0.9678083 | 0.008822767 | 1.022972 | 0.0088065017 | 0.9551367 | 0.0087792302 | 0.964855 | 0.0087826129 | 0.9926506
0.0095261715 | 1.031248 | 0.0094081617 | 0.9459846 | 0.0093779438 | 0.9951012 | 0.0094257986 | 1.035134 | 0.0094151031 | 0.9685877 | 0.0093970419 | 0.9816187 | 0.0093906694 | 1.007136
0.01015913 | 1.039319 | 0.010033142 | 0.9601705 | 0.009990793 | 1.014108 | 0.010037162 | 1.046437 | 0.010028254 | 0.9794977 | 0.010019948 | 0.9950521 | 0.010008079 | 1.017851