## Sheet1
Ch4 Current | Ch4 | Ch5 Current | Ch5 | Ch6 Current | Ch6 | Ch7 Current | Ch7 | Ch8 Current | Ch8 | Ch9 Current | Ch9 | Ch10 Current | Ch10
-2.41e-08 | 0.001685491 | 1.21e-08 | 0.001742396 | 3.13e-08 | 0.001743958 | -5.55e-08 | 0.001586058 | 1.45e-08 | 0.001644985 | 3.62e-08 | 0.001657731 | 7.2e-09 | 0.001633662
0.0005012028 | 0.001791176 | 0.0005038212 | 0.001847103 | 0.0005001588 | 0.00184395 | 0.0005030135 | 0.001690265 | 0.0005031172 | 0.001743889 | 0.0005046723 | 0.001762878 | 0.0005035029 | 0.001735296
0.0007223917 | 0.002174087 | 0.0007236527 | 0.002258513 | 0.0007204219 | 0.002197812 | 0.0007322626 | 0.002084196 | 0.0007255478 | 0.002104027 | 0.0007231656 | 0.002108948 | 0.0007268907 | 0.002109296
0.0010309671 | 0.06118725 | 0.0010335228 | 0.06238803 | 0.0010263813 | 0.06092614 | 0.0010498677 | 0.06597098 | 0.0010371419 | 0.0603112 | 0.0010302076 | 0.05860519 | 0.0010398109 | 0.06137125
0.0014089022 | 0.1566637 | 0.0014066913 | 0.1514769 | 0.0014018474 | 0.1501017 | 0.0014349682 | 0.1589285 | 0.0014176881 | 0.1473368 | 0.0014039547 | 0.1490277 | 0.0014214928 | 0.1573785
0.0018260433 | 0.2501342 | 0.0018229403 | 0.2413197 | 0.0018169054 | 0.2430187 | 0.0018612087 | 0.2477113 | 0.0018351234 | 0.2334129 | 0.0018185232 | 0.2341253 | 0.0018414645 | 0.2549826
0.0022691278 | 0.3210248 | 0.0022652122 | 0.3074888 | 0.002258401 | 0.3149721 | 0.0023088623 | 0.3135994 | 0.0022811976 | 0.2986724 | 0.0022621598 | 0.3091054 | 0.0022898292 | 0.3318618
0.0027379575 | 0.3938897 | 0.0027279468 | 0.3720469 | 0.0027228207 | 0.3834611 | 0.0027783766 | 0.3866668 | 0.0027468278 | 0.3603315 | 0.0027288654 | 0.3816049 | 0.0027553799 | 0.3986567
0.0032208316 | 0.4605697 | 0.0032102952 | 0.4335929 | 0.0032011332 | 0.4499322 | 0.0032705505 | 0.4538947 | 0.0032314427 | 0.4210707 | 0.0032127111 | 0.4431686 | 0.0032454727 | 0.4625161
0.0037193706 | 0.5269153 | 0.0037050586 | 0.4874743 | 0.0036986042 | 0.5093531 | 0.0037724141 | 0.5117733 | 0.0037317081 | 0.4812711 | 0.0037125642 | 0.5014789 | 0.0037456151 | 0.5286757
0.0042362676 | 0.5825922 | 0.0042200556 | 0.5363225 | 0.0042118122 | 0.5624745 | 0.0042865263 | 0.5641406 | 0.00424786 | 0.5359183 | 0.0042285209 | 0.5533921 | 0.0042646386 | 0.5873372
0.0047608051 | 0.6346445 | 0.0047456009 | 0.5938456 | 0.0047365257 | 0.614419 | 0.0048189985 | 0.6143539 | 0.0047712932 | 0.5826575 | 0.0047558962 | 0.6057674 | 0.004790155 | 0.6397033
0.0053028999 | 0.6802165 | 0.0052834643 | 0.6442596 | 0.005273673 | 0.6610286 | 0.0053556662 | 0.6626721 | 0.0053093085 | 0.6227602 | 0.0052976655 | 0.6529982 | 0.0053302173 | 0.6867872
0.0058477821 | 0.7232842 | 0.0058317027 | 0.6920609 | 0.0058237221 | 0.7011708 | 0.0059023471 | 0.7053135 | 0.0058596301 | 0.6699808 | 0.0058441125 | 0.693362 | 0.0058795168 | 0.7336844
0.0064062651 | 0.755446 | 0.0063886761 | 0.7387834 | 0.0063832512 | 0.7347707 | 0.006467523 | 0.7423075 | 0.0064158032 | 0.7040393 | 0.0064025617 | 0.7297828 | 0.006441862 | 0.7742558
0.0069801208 | 0.7846829 | 0.0069633519 | 0.7835125 | 0.0069579125 | 0.7612066 | 0.0070356213 | 0.774301 | 0.0069852853 | 0.7384492 | 0.0069762028 | 0.7624582 | 0.0070109222 | 0.8085307
0.0075576221 | 0.808883 | 0.0075465192 | 0.8188667 | 0.0075384614 | 0.802814 | 0.0076150344 | 0.8037849 | 0.0075664924 | 0.7711163 | 0.0075568602 | 0.7907868 | 0.0075947814 | 0.8362707
0.0081413488 | 0.8399714 | 0.0081367195 | 0.8465553 | 0.008130147 | 0.8246515 | 0.0082057582 | 0.8242203 | 0.0081506459 | 0.801459 | 0.0081483867 | 0.8135916 | 0.0081811267 | 0.8608044
0.0087449038 | 0.852858 | 0.0087398503 | 0.8715805 | 0.008734816 | 0.8458441 | 0.0088010286 | 0.8365901 | 0.0087521129 | 0.8214855 | 0.0087482842 | 0.829939 | 0.0087842018 | 0.8726748
0.0093486687 | 0.8733157 | 0.0093503733 | 0.8912838 | 0.0093452546 | 0.8625937 | 0.0094052805 | 0.8444553 | 0.0093558729 | 0.8358911 | 0.0093567481 | 0.8411137 | 0.0093890853 | 0.8841749
0.009963034 | 0.8833081 | 0.009973747 | 0.906446 | 0.009963058 | 0.8677667 | 0.010020213 | 0.8490994 | 0.009970834 | 0.8407879 | 0.009974638 | 0.8472066 | 0.010003697 | 0.8908287