## Sheet1
Ch4 Current | Ch4 | Ch5 Current | Ch5 | Ch6 Current | Ch6 | Ch7 Current | Ch7 | Ch8 Current | Ch8 | Ch9 Current | Ch9 | Ch10 Current | Ch10
6.03e-08 | 0.001670535 | -1.69e-08 | 0.001721706 | -2.41e-08 | 0.001724472 | -2.89e-08 | 0.001559811 | -3.38e-08 | 0.001622323 | 0 | 0.001644934 | 1.69e-08 | 0.001611461
0.0005159175 | 0.001790471 | 0.0005164696 | 0.001836292068 | 0.0005138319 | 0.001840294 | 0.0005171496 | 0.001677492 | 0.0005162743 | 0.001737393 | 0.0005180007 | 0.00176556 | 0.0005168723 | 0.001729691
0.0007375139 | 0.002412728 | 0.0007384542 | 0.002459118 | 0.0007430183 | 0.002465643 | 0.000753967 | 0.002417399 | 0.0007434885 | 0.002343944 | 0.0007373644 | 0.002324517 | 0.0007412438 | 0.002327142
0.0010495157 | 0.0679377 | 0.001050497 | 0.06560743 | 0.0010635047 | 0.07584457 | 0.0010824171 | 0.07423995 | 0.001062292 | 0.07051501 | 0.0010469693 | 0.06883379 | 0.0010585982 | 0.06953064
0.0014251769 | 0.1686966 | 0.0014261052 | 0.1581805 | 0.0014452683 | 0.1739671 | 0.0014729184 | 0.170928 | 0.0014457843 | 0.1663282 | 0.0014204753 | 0.1678043 | 0.0014356289 | 0.1702406
0.0018415248 | 0.2616808 | 0.0018396924 | 0.2410019 | 0.0018658886 | 0.270168 | 0.0019007503 | 0.2549144 | 0.0018645505 | 0.2519782 | 0.0018348076 | 0.26139 | 0.0018556223 | 0.2676521
0.0022836014 | 0.3361632 | 0.0022819933 | 0.3143169 | 0.0023075506 | 0.347726 | 0.0023501324 | 0.3353034 | 0.0023105211 | 0.3251292 | 0.002275358 | 0.3387541 | 0.0022973638 | 0.351234
0.00275131 | 0.4140406 | 0.0027469821 | 0.386468 | 0.0027741042 | 0.4243345 | 0.0028178313 | 0.4129538 | 0.0027761343 | 0.3974767 | 0.0027387604 | 0.4144471 | 0.0027648457 | 0.4267075
0.0032341455 | 0.4877901 | 0.0032296464 | 0.4454736 | 0.0032579816 | 0.4971346 | 0.0033077628 | 0.4821799 | 0.0032606048 | 0.4680605 | 0.0032202192 | 0.4867298 | 0.0032497692 | 0.5014006
0.003732687 | 0.5538178 | 0.0037282144 | 0.5022892 | 0.0037577451 | 0.5603351 | 0.0038085536 | 0.5427469 | 0.0037598211 | 0.5297871 | 0.003720446 | 0.5506953 | 0.003746811 | 0.567356
0.00424786 | 0.6119259 | 0.0042433682 | 0.5588842 | 0.0042678068 | 0.617124 | 0.0043227936 | 0.6009926 | 0.0042724408 | 0.586506 | 0.0042350862 | 0.6095955 | 0.0042626326 | 0.6282679
0.0047738682 | 0.6668881 | 0.0047700298 | 0.6149556 | 0.0047959174 | 0.6689182 | 0.0048517892 | 0.6549951 | 0.0047991 | 0.6370031 | 0.0047605158 | 0.6666756 | 0.00478663 | 0.6856069
0.0053153217 | 0.7150808 | 0.0053119028 | 0.6655445 | 0.0053315916 | 0.7133324 | 0.005384177 | 0.7054279 | 0.0053377663 | 0.6866067 | 0.0053018005 | 0.7201128 | 0.0053261546 | 0.7401449
0.005866668 | 0.7575784 | 0.0058601702 | 0.7072973 | 0.005880797 | 0.7573118 | 0.0059315837 | 0.7512687 | 0.0058860001 | 0.7319743 | 0.0058513794 | 0.7682674 | 0.005875295 | 0.7876427
0.0064267591 | 0.7961125 | 0.0064223661 | 0.7467378 | 0.0064431784 | 0.7979039 | 0.0064930393 | 0.7905105 | 0.0064475208 | 0.7823708 | 0.0064145663 | 0.8100418 | 0.0064382261 | 0.8296568
0.007003554 | 0.841755 | 0.0070002387 | 0.7896346 | 0.0070174055 | 0.8469662 | 0.0070591774 | 0.8283693 | 0.0070199227 | 0.8180659 | 0.0069875879 | 0.8442702 | 0.0070156165 | 0.8694006
0.00758723 | 0.8731317 | 0.0075859449 | 0.8334098 | 0.007604187 | 0.8840935 | 0.0076335755 | 0.8643941 | 0.0076013178 | 0.8462293 | 0.0075754037 | 0.8720746 | 0.0075958327 | 0.9070065
0.0081825613 | 0.906272 | 0.0081822334 | 0.8730209 | 0.0081950892 | 0.9117675 | 0.0082233155 | 0.8944252 | 0.0081940187 | 0.8723306 | 0.0081717499 | 0.8950888 | 0.0081877523 | 0.9389497
0.0087868202 | 0.9368751 | 0.0087871987 | 0.904207 | 0.0087995554 | 0.93585 | 0.0088167947 | 0.9166521 | 0.0087998375 | 0.8926371 | 0.0087775038 | 0.9097857 | 0.0087901113 | 0.9612977
0.0094000412 | 0.9533617 | 0.0094035903 | 0.9261638 | 0.0094099459 | 0.9527332 | 0.0094205666 | 0.9385285 | 0.009405606 | 0.9022205 | 0.0093961015 | 0.9212353 | 0.0094053383 | 0.9728397
0.010025221 | 0.9608183 | 0.010031697 | 0.9385195 | 0.010032275 | 0.9648632 | 0.010032997 | 0.9569094 | 0.010027652 | 0.9135194 | 0.010020454 | 0.9319999 | 0.010025125 | 0.9760948