## Sheet1
Ch4 Current | Ch4 | Ch5 Current | Ch5 | Ch6 Current | Ch6 | Ch7 Current | Ch7 | Ch8 Current | Ch8 | Ch9 Current | Ch9 | Ch10 Current | Ch10
2.65e-08 | 0.001877949879 | 2.41e-08 | 0.00192615 | -4.34e-08 | 0.001928771 | 4.8e-09 | 0.001880291452 | 3.38e-08 | 0.001903936 | -2.4e-09 | 0.001914837 | -9.6e-09 | 0.001906925
0.0004898997 | 0.001986224 | 0.0004885543 | 0.002038410127 | 0.0004887641 | 0.002034054 | 0.0004880625 | 0.001988564 | 0.0004879901 | 0.002006618 | 0.0004884651 | 0.002018776 | 0.0004885037 | 0.002009651
0.0007158432 | 0.002433493 | 0.0007091742 | 0.002454773 | 0.0007111875 | 0.002448099 | 0.0007107583 | 0.002434576 | 0.000707378 | 0.002395826 | 0.0007073732 | 0.002404755 | 0.0007081013 | 0.002399814
0.0010316687 | 0.0619957 | 0.0010205248 | 0.0630054 | 0.0010231095 | 0.06287994 | 0.001022526 | 0.0645433 | 0.0010171131 | 0.06088346 | 0.0010153097 | 0.06388191 | 0.0010163561 | 0.06122532
0.001413476 | 0.1587225 | 0.0013985925 | 0.1594251 | 0.0014037835 | 0.1564748 | 0.0014023007 | 0.1581159 | 0.0013939777 | 0.1522755 | 0.0013921935 | 0.1544054 | 0.001396073 | 0.1552653
0.0018374838 | 0.2495525 | 0.0018159024 | 0.2593874 | 0.001823924 | 0.2464815 | 0.0018221447 | 0.2530315 | 0.0018089995 | 0.2463891 | 0.001808703 | 0.2473282 | 0.0018123847 | 0.2560233
0.002282461 | 0.3344711 | 0.0022595245 | 0.3400943 | 0.0022697451 | 0.3298953 | 0.0022663623 | 0.3380671 | 0.0022528025 | 0.3269722 | 0.0022496151 | 0.3211692 | 0.0022579429 | 0.3309703
0.0027504637 | 0.4158012 | 0.0027227049 | 0.4202193 | 0.0027355561 | 0.410641 | 0.0027304639 | 0.4096598 | 0.0027170679 | 0.4009905 | 0.0027133211 | 0.3968806 | 0.0027205446 | 0.4046815
0.0032418006 | 0.4898228 | 0.0032111705 | 0.4989298 | 0.0032229847 | 0.4809802 | 0.0032171089 | 0.4766627 | 0.0032035828 | 0.474156 | 0.0031992068 | 0.4636249 | 0.003208552 | 0.4793595
0.0037424855 | 0.5573869 | 0.0037093864 | 0.5731805 | 0.0037236358 | 0.5480363 | 0.0037182037 | 0.5599821 | 0.0037029609 | 0.5384776 | 0.0036992166 | 0.5317041 | 0.0037068669 | 0.5506299
0.0042551222 | 0.6198326 | 0.0042238097 | 0.6349595 | 0.004237777 | 0.6118327 | 0.004232475 | 0.6289086 | 0.0042190984 | 0.599752 | 0.0042152263 | 0.5915023 | 0.0042240869 | 0.6121431
0.0047838452 | 0.6754609 | 0.0047490704 | 0.6927616 | 0.0047676188 | 0.6675913 | 0.0047593946 | 0.6899368 | 0.0047452513 | 0.6531851 | 0.0047415335 | 0.6429952 | 0.0047484556 | 0.6663569
0.0053242885 | 0.7260367 | 0.0052854101 | 0.747957 | 0.0053060608 | 0.7176046 | 0.0052975715 | 0.7383069 | 0.0052809231 | 0.7072248 | 0.0052800141 | 0.6901736 | 0.005284735 | 0.7158696
0.0058704799 | 0.7721876 | 0.005838784 | 0.7992786 | 0.0058575252 | 0.7625419971 | 0.0058487634 | 0.785205 | 0.0058319053 | 0.7553059 | 0.0058319197 | 0.7317243 | 0.0058367057 | 0.7635856
0.0064331026 | 0.8117166 | 0.0063970717 | 0.8417247 | 0.0064183348 | 0.8022813 | 0.0064098672 | 0.8263994 | 0.0063934476 | 0.8007664 | 0.0063928015 | 0.7717059 | 0.0063956007 | 0.8061436
0.0070066811 | 0.8437905 | 0.0069671879 | 0.8837912 | 0.0069896783 | 0.8383066 | 0.0069782378 | 0.8634069 | 0.0069660788 | 0.8455868 | 0.0069639353 | 0.8056507 | 0.0069683114 | 0.8427907
0.0075889973 | 0.8730368 | 0.0075479851 | 0.9150087 | 0.0075746539 | 0.8653628 | 0.0075620898 | 0.8951191 | 0.0075503793 | 0.8771615 | 0.0075455041 | 0.8274935 | 0.00754941 | 0.8717745
0.0081771434 | 0.9068563 | 0.0081374308 | 0.9405423 | 0.0081647723 | 0.9015256 | 0.0081543324 | 0.9204988 | 0.0081424675 | 0.9019264 | 0.0081378793 | 0.832423 | 0.0081424699 | 0.8923832
0.0087803682 | 0.9220634 | 0.0087412246 | 0.9607695 | 0.0087647059 | 0.9268154 | 0.0087561949 | 0.940899 | 0.0087469147 | 0.9217384 | 0.0087447158 | 0.8533389 | 0.0087459454 | 0.9055515
0.0093879642 | 0.9313532 | 0.0093509278 | 0.9680848 | 0.0093756388 | 0.9371327 | 0.0093634075 | 0.9526339 | 0.0093545782 | 0.9357288 | 0.0093586891 | 0.8654738 | 0.0093576547 | 0.911557
0.010002012 | 0.9499564 | 0.009968041 | 0.9720128 | 0.009992141 | 0.9468763 | 0.009981138 | 0.95597 | 0.009970425 | 0.9419968 | 0.00997772 | 0.8847089 | 0.00997601 | 0.9138248