## Sheet1
Ch4 Current | Ch4 | Ch5 Current | Ch5 | Ch6 Current | Ch6 | Ch7 Current | Ch7 | Ch8 Current | Ch8 | Ch9 Current | Ch9 | Ch10 Current | Ch10
-3.62e-08 | 0.003650447 | -3.38e-08 | 0.003729941 | -4.8e-09 | 0.003742358633 | -6.03e-08 | 0.003674373 | 3.62e-08 | 0.003700012 | 2.17e-08 | 0.003723808 | 1.45e-08 | 0.003710023
0.0004935139 | 0.003758115 | 0.000493796 | 0.003832168 | 0.0004919732 | 0.00384437 | 0.0004930196 | 0.003786006887 | 0.0004912764 | 0.003803691 | 0.00049084 | 0.003835202 | 0.0004905266 | 0.003819272223
0.0007138686 | 0.004470931 | 0.0007142399 | 0.004552417896 | 0.000717138 | 0.004603369 | 0.0007264519 | 0.004752993206 | 0.0007100061 | 0.004507253036 | 0.0007093599 | 0.004587613 | 0.0007126124 | 0.004595826
0.0010229262 | 0.06706754 | 0.0010222246 | 0.0616165 | 0.0010302776 | 0.06948481 | 0.0010544247 | 0.07774435 | 0.0010183886 | 0.06555424 | 0.0010178461 | 0.06739408 | 0.0010262583 | 0.06794238
0.001399569 | 0.1614635 | 0.001398865 | 0.1517627 | 0.0014110095 | 0.1620583 | 0.0014443617 | 0.1769684 | 0.001393252 | 0.1586479 | 0.0013921212 | 0.1633065 | 0.0014028288 | 0.1673251
0.0018132068 | 0.2421687 | 0.0018124642 | 0.2382061 | 0.0018279529 | 0.2496008 | 0.0018671496 | 0.268344 | 0.0018077868 | 0.2529153 | 0.0018068657 | 0.2565803 | 0.0018203339 | 0.2716773
0.0022548471 | 0.3153097 | 0.002254782 | 0.3145847 | 0.0022703478 | 0.324863 | 0.0023190514 | 0.3511513 | 0.0022458466 | 0.3314295 | 0.0022448797 | 0.3353955 | 0.0022638838 | 0.3538627
0.0027167134 | 0.3909929 | 0.0027147099 | 0.3867368 | 0.0027356839 | 0.4011357 | 0.0027878087 | 0.4320917 | 0.002706898 | 0.4060477 | 0.0027056756 | 0.4155542 | 0.0027240865 | 0.4348169
0.003197859 | 0.4672619 | 0.0032007378 | 0.4585781 | 0.0032196357 | 0.473973 | 0.0032759006 | 0.5091256 | 0.0031909802 | 0.4793264 | 0.0031893986 | 0.4930662 | 0.0032094249 | 0.514547
0.0036939436 | 0.5353015 | 0.0036961159 | 0.5268145 | 0.0037164533 | 0.539316 | 0.0037782851 | 0.5871154 | 0.003685025 | 0.5454925 | 0.0036839328 | 0.5669952 | 0.00370468 | 0.5865455
0.0042073517 | 0.5979973 | 0.0042123282 | 0.5894348 | 0.0042298156 | 0.6012524 | 0.0042915292 | 0.6534973 | 0.0041980691 | 0.6052573 | 0.0041974447 | 0.6367285 | 0.0042161907 | 0.6530607
0.0047286319 | 0.658084 | 0.0047360941 | 0.6502819 | 0.004756998 | 0.6602344 | 0.0048192879 | 0.7133098 | 0.004723002 | 0.662322 | 0.0047228019 | 0.7023998 | 0.0047447016 | 0.7174756
0.0052667798 | 0.7161805 | 0.0052767712 | 0.7061114 | 0.0052941695 | 0.7108245 | 0.0053569223 | 0.7692273 | 0.0052571958 | 0.717445 | 0.0052579697 | 0.764138 | 0.0052794041 | 0.7777174
0.005819129 | 0.7721737 | 0.0058275967 | 0.7533563 | 0.005848532 | 0.7617806 | 0.0059077889 | 0.8212424 | 0.0058090749 | 0.7699046 | 0.0058098344 | 0.8201008 | 0.0058305888 | 0.8306857
0.0063789403 | 0.8220069 | 0.0063929461 | 0.8036143 | 0.006409209 | 0.789487 | 0.0064661993 | 0.8688567 | 0.0063723581 | 0.8181515 | 0.0063722713 | 0.8697206 | 0.0063889124 | 0.8809947
0.0069517064 | 0.8646461 | 0.0069662162 | 0.843247 | 0.0069834216 | 0.8348385 | 0.0070401348 | 0.9118675 | 0.0069497631 | 0.8684607 | 0.0069488807 | 0.9150844 | 0.0069620812 | 0.927552
0.0075378852 | 0.891278 | 0.0075560115 | 0.8851438 | 0.0075666323 | 0.8815531 | 0.0076207317 | 0.9535379 | 0.007529432 | 0.9115295 | 0.0075281686 | 0.954131 | 0.0075436813 | 0.9656804
0.0081297805 | 0.918179 | 0.0081501058 | 0.932208 | 0.0081598392 | 0.9143054 | 0.0082099052 | 0.9938166 | 0.0081261687 | 0.9440505 | 0.0081266389 | 0.9883562 | 0.0081409751 | 0.9949096
0.0087387797 | 0.9389095 | 0.0087631026 | 0.9711144 | 0.0087667143 | 0.9378067 | 0.0088120305 | 1.02359 | 0.0087367689 | 0.9675209 | 0.0087378346 | 1.014161 | 0.008746987 | 1.024069
0.0093525698 | 0.9558283 | 0.009379458 | 0.9941643 | 0.0093799643 | 0.9622099 | 0.0094192815 | 1.038312 | 0.009350735 | 0.9839344 | 0.0093530303 | 1.03443 | 0.0093617366 | 1.035435
0.009978538 | 0.968408 | 0.010008825 | 1.006279 | 0.010001579 | 0.9746619 | 0.010036898 | 1.058783 | 0.009978514 | 0.9942825 | 0.009982246 | 1.040402 | 0.00998369 | 1.05246