## Sheet1
Ch4 Current | Ch4 | Ch5 Current | Ch5 | Ch6 Current | Ch6 | Ch7 Current | Ch7 | Ch8 Current | Ch8 | Ch9 Current | Ch9 | Ch10 Current | Ch10
-3.62e-08 | 0.001846613 | 2.65e-08 | 0.0019053 | -1.21e-08 | 0.001909809 | -7.2e-09 | 0.00185634241 | -3.13e-08 | 0.001892189 | -1.69e-08 | 0.001909592 | -1.45e-08 | 0.001897759
0.0004865917 | 0.001946694 | 0.0004864471 | 0.002005966 | 0.0004855236 | 0.002003497 | 0.0004830788 | 0.0019543 | 0.0004868135 | 0.00198375398 | 0.0004869124 | 0.00200366985 | 0.0004874983 | 0.001989714
0.0007146136 | 0.00236956 | 0.0007094298 | 0.002380786 | 0.0007100398 | 0.002399706 | 0.0007081519 | 0.002331806724 | 0.0007092345 | 0.002355841 | 0.0007090874 | 0.002365009 | 0.0007081206 | 0.002344225
0.0010321268 | 0.06022138 | 0.0010201246 | 0.06121832 | 0.0010241245 | 0.06198855 | 0.0010214048 | 0.06038125 | 0.0010202837 | 0.05949472 | 0.0010185453 | 0.06169281 | 0.0010184272 | 0.05747478
0.0014171963 | 0.1442142 | 0.0014020861 | 0.1445979 | 0.001408379 | 0.146877 | 0.0014032941 | 0.1450855 | 0.0014004297 | 0.1398223 | 0.0013978909 | 0.1412587 | 0.0013947011 | 0.1396429
0.001841233 | 0.225344 | 0.0018200856 | 0.2285051 | 0.0018316201 | 0.2326335 | 0.0018206353 | 0.2335751 | 0.001817296 | 0.2236366 | 0.0018138265 | 0.2211345 | 0.0018127294 | 0.2199146
0.0022912035 | 0.2974447 | 0.0022641321 | 0.2954701 | 0.0022764719 | 0.3027406 | 0.0022647011 | 0.3092687 | 0.0022604745 | 0.291212 | 0.0022562117 | 0.2881668062 | 0.0022538368 | 0.2881768
0.0027607951 | 0.3693619 | 0.0027307943 | 0.3611602 | 0.0027464445 | 0.3801425 | 0.0027285206 | 0.3783046 | 0.0027264037 | 0.3569604 | 0.0027214415 | 0.3573989 | 0.0027174127 | 0.3561103
0.0032504925 | 0.4403116 | 0.0032168895 | 0.4318682 | 0.0032373836 | 0.4505463 | 0.0032126653 | 0.4465926 | 0.0032112838 | 0.4185114 | 0.0032059529 | 0.4259538 | 0.003203267 | 0.4268227
0.0037520984 | 0.5015597 | 0.0037184424 | 0.4948679 | 0.0037413041 | 0.5168538 | 0.0037124147 | 0.5132107 | 0.0037093985 | 0.4755948 | 0.0037042026 | 0.4882753 | 0.003699923 | 0.4890491
0.0042706808 | 0.5574401 | 0.0042298036 | 0.5511636 | 0.0042555996 | 0.5794459 | 0.0042240749 | 0.5755893 | 0.0042247428 | 0.5318648 | 0.0042187874 | 0.5430307 | 0.0042133939 | 0.5491488
0.0048003104 | 0.6137582 | 0.0047573862 | 0.6049276 | 0.0047889856 | 0.6362817 | 0.0047538492 | 0.6318168 | 0.0047533332 | 0.5858078 | 0.0047463315 | 0.5927226 | 0.0047398771 | 0.6065222
0.0053371901 | 0.6644761 | 0.0052975184 | 0.6526997243 | 0.0053307164 | 0.6870703 | 0.0052882648 | 0.680613 | 0.0052908253 | 0.6343582 | 0.005283568 | 0.6319247 | 0.0052792353 | 0.6616474
0.0058869452 | 0.7136462 | 0.0058474422 | 0.7015413 | 0.0058793504 | 0.7335688 | 0.0058368094 | 0.7260049 | 0.0058452457 | 0.6802557 | 0.0058376677 | 0.6719756 | 0.0058283779 | 0.712726
0.0064530204 | 0.7613085 | 0.0064109546 | 0.7389415 | 0.0064472748 | 0.7752568 | 0.0064025761 | 0.7675814 | 0.0064060673 | 0.7228855 | 0.0063991476 | 0.7027831 | 0.0063908943 | 0.7584651
0.0070235369 | 0.80149 | 0.0069815868 | 0.7773798 | 0.0070214609 | 0.816485 | 0.0069720679 | 0.8045652 | 0.0069806826 | 0.7624596 | 0.0069760509 | 0.7331822 | 0.0069608878 | 0.7965022
0.0076037144 | 0.8345757 | 0.0075640259 | 0.8119912 | 0.0076090043 | 0.849086 | 0.0075576052 | 0.8399779 | 0.0075635799 | 0.7969422877 | 0.0075616848 | 0.7624598 | 0.0075454197 | 0.8304951
0.0081991928 | 0.8604834 | 0.0081559671 | 0.8563976 | 0.008200924 | 0.8788203 | 0.0081527411 | 0.8733815 | 0.0081558538 | 0.8262587 | 0.0081565216 | 0.788142 | 0.0081389811 | 0.8517093
0.0088009249 | 0.8841056 | 0.0087531135 | 0.8851459 | 0.0088055927 | 0.9072964 | 0.0087527543 | 0.9010428 | 0.0087592593 | 0.8490012 | 0.0087652147 | 0.8080095 | 0.0087392668 | 0.8753353
0.009406281 | 0.9043282 | 0.00936612 | 0.9014139 | 0.0094205449 | 0.9248107 | 0.0093673785 | 0.9209033 | 0.0093700307 | 0.8567264 | 0.0093787443 | 0.8289232 | 0.0093528012 | 0.8933004
0.010025173 | 0.9145842 | 0.009983546 | 0.9063211 | 0.010041568 | 0.9302905 | 0.009991419 | 0.9308387 | 0.009989782 | 0.8593528 | 0.010001579 | 0.849177 | 0.009971556 | 0.9004158