## Sheet1
Ch4 Current | Ch4 | Ch5 Current | Ch5 | Ch6 Current | Ch6 | Ch7 Current | Ch7 | Ch8 Current | Ch8 | Ch9 Current | Ch9 | Ch10 Current | Ch10
-4.8e-09 | 0.003400349 | 2.4e-09 | 0.003469656 | -5.3e-08 | 0.003463501 | -3.13e-08 | 0.003401930584 | 5.06e-08 | 0.003442132 | -9.6e-09 | 0.00346478 | 3.86e-08 | 0.003455265
0.0004936827 | 0.003498982 | 0.0004951631 | 0.003563347 | 0.0004932752 | 0.003560248 | 0.0004926194 | 0.003504876466 | 0.0004934801 | 0.00353708 | 0.0004930871 | 0.003567401 | 0.0004929111 | 0.003554071
0.0007173357 | 0.004256745 | 0.0007155708 | 0.00424721 | 0.0007148547 | 0.004264071097 | 0.0007296538 | 0.004402989 | 0.0007138228 | 0.004213423123 | 0.0007161953 | 0.004292743 | 0.0007185026 | 0.004265414
0.0010283511 | 0.0595891 | 0.0010243319 | 0.05838419 | 0.0010231456 | 0.06421141 | 0.0010611226 | 0.07017499 | 0.0010237387 | 0.06325767 | 0.001025277 | 0.06581832 | 0.0010312275 | 0.06475972
0.0014069782 | 0.1357032 | 0.0014006419 | 0.1303491 | 0.0013979922 | 0.1424288 | 0.001451607 | 0.1558107 | 0.0013997884 | 0.1410015 | 0.0014007215 | 0.144992 | 0.0014082995 | 0.1468539
0.0018213514 | 0.2110652 | 0.0018125655 | 0.2012852 | 0.0018102123 | 0.2226138 | 0.0018731483 | 0.2411227 | 0.0018112105 | 0.2167914 | 0.001814328 | 0.2229041 | 0.0018263688 | 0.2227116
0.0022608072 | 0.2817412 | 0.0022531521 | 0.2644625 | 0.0022511678 | 0.2918947 | 0.0023204378 | 0.3142634 | 0.0022512811 | 0.2790967 | 0.0022523878 | 0.2929279 | 0.0022653883 | 0.2917392
0.0027230955 | 0.3529517 | 0.0027112331 | 0.326338 | 0.002709772 | 0.3610539 | 0.0027893952 | 0.3864159 | 0.0027085448 | 0.3447264 | 0.0027105676 | 0.3667786 | 0.002726951 | 0.364921
0.0032049113 | 0.4215383 | 0.0031948885 | 0.3892272 | 0.0031910333 | 0.4275586 | 0.0032722695 | 0.4577975 | 0.0031911032 | 0.4093509 | 0.0031922725 | 0.4411109 | 0.0032120843 | 0.4387663
0.0037022207 | 0.4820577 | 0.0036878122 | 0.4438348 | 0.0036857966 | 0.4927343 | 0.0037720765 | 0.5261683 | 0.003686937 | 0.4719372 | 0.003688063 | 0.5114656 | 0.0037083256 | 0.5079165
0.0042095844 | 0.5362859 | 0.0042010685 | 0.4974028 | 0.0042009263 | 0.5546112 | 0.0042844817 | 0.5882395 | 0.0041975893 | 0.5349085 | 0.0041972494 | 0.5757003 | 0.0042184378 | 0.5739473
0.0047341435 | 0.590434 | 0.0047223149 | 0.548469 | 0.0047241352 | 0.6121054 | 0.0048076738 | 0.6468868 | 0.004722826 | 0.5942436 | 0.004720521 | 0.6363543 | 0.0047449258 | 0.6380401
0.005271409 | 0.6439267 | 0.005256687 | 0.5979039 | 0.0052602048 | 0.6603057 | 0.005343982 | 0.7020544 | 0.00525681 | 0.646833 | 0.0052569716 | 0.693547 | 0.0052852027 | 0.6988665
0.0058188518 | 0.6914754 | 0.0058083733 | 0.6479744 | 0.0058097669 | 0.7091553 | 0.0058927342 | 0.7520669 | 0.0058082214 | 0.6967739 | 0.0058076572 | 0.7452244 | 0.0058336027 | 0.7487725
0.0063803893 | 0.7392181 | 0.006367777 | 0.6907528 | 0.0063734696 | 0.755581 | 0.0064519837 | 0.7992222 | 0.0063710513 | 0.7423962 | 0.0063700675 | 0.7946029 | 0.0063982844 | 0.7995331
0.0069509301 | 0.7816341 | 0.0069426432 | 0.7287526 | 0.0069451049 | 0.7948418 | 0.007019831 | 0.8441033 | 0.006942014 | 0.7823683 | 0.0069414932 | 0.8359985 | 0.0069749708 | 0.848216
0.0075337502 | 0.8212554 | 0.0075253476 | 0.7708454 | 0.0075300492 | 0.831682 | 0.0075979303 | 0.8899109 | 0.0075293813 | 0.818494 | 0.0075296779 | 0.8719783 | 0.0075611953 | 0.8885079
0.0081296696 | 0.8614619 | 0.0081219831 | 0.8118185 | 0.0081238204 | 0.8589301 | 0.0081897173 | 0.9319719 | 0.008127191 | 0.8538086 | 0.008127232 | 0.9054888 | 0.0081571702 | 0.921002
0.0087320842 | 0.8972535 | 0.0087268402 | 0.8454428476 | 0.008736834 | 0.9001897 | 0.0087874832 | 0.9693376 | 0.0087324796 | 0.8805318 | 0.0087355971 | 0.9324302 | 0.0087669988 | 0.9448656
0.0093500116 | 0.923541 | 0.0093458887 | 0.8616848 | 0.0093485457 | 0.9290314 | 0.0093971407 | 0.9910983 | 0.0093536861 | 0.898497 | 0.009352454 | 0.9448755368 | 0.0093858352 | 0.9637239
0.00997211 | 0.9401226 | 0.009968739 | 0.8794917 | 0.009973964 | 0.9441517 | 0.010015615 | 1.00949 | 0.009977864 | 0.9127938 | 0.009981813 | 0.9605102 | 0.010012798 | 0.975417