## Sheet1
Ch4 Current | Ch4 | Ch5 Current | Ch5 | Ch6 Current | Ch6 | Ch7 Current | Ch7 | Ch8 Current | Ch8 | Ch9 Current | Ch9 | Ch10 Current | Ch10
-1.69e-08 | 0.001974803 | -1.93e-08 | 0.002042095 | 3.62e-08 | 0.002037305 | 1.21e-08 | 0.001993549 | 9.6e-09 | 0.002011818 | -7.2e-09 | 0.002029417 | 1.69e-08 | 0.002018148
0.0004999297 | 0.002078265 | 0.0005015234 | 0.002144908 | 0.0005000455 | 0.002136736 | 0.000502213 | 0.002096707795 | 0.0005007061 | 0.002108021 | 0.0005011931 | 0.002128393 | 0.0005011618 | 0.00211565
0.0007153731 | 0.002557066 | 0.000715226 | 0.002600043 | 0.0007201904 | 0.002622125 | 0.0007218275 | 0.002581208 | 0.0007171235 | 0.002561639197 | 0.0007136974 | 0.002562549 | 0.0007157468 | 0.002548571
0.0010155628 | 0.05380623 | 0.0010161728 | 0.05426896 | 0.001026198 | 0.05857406 | 0.001031283 | 0.05795634 | 0.0010175568 | 0.05377946 | 0.0010120017 | 0.05296167 | 0.0010159148 | 0.05268975
0.0013910073 | 0.1428177 | 0.0013903322 | 0.1461591 | 0.0014030385 | 0.1503265 | 0.0014129649 | 0.1543888 | 0.0013958005 | 0.1432229 | 0.0013856764 | 0.1386878 | 0.0013885311 | 0.1412081
0.0018039821 | 0.2342213 | 0.0018011877 | 0.2411093 | 0.0018254623 | 0.238492 | 0.0018332548 | 0.2524839 | 0.0018120447 | 0.2319552 | 0.0017979954 | 0.2297492 | 0.0018042353 | 0.2213768
0.0022509387 | 0.308155 | 0.0022454632 | 0.3171023 | 0.002271264 | 0.3108853 | 0.0022826298 | 0.3358266 | 0.0022578971 | 0.3057838 | 0.0022414126 | 0.3067886 | 0.0022489858 | 0.2931973
0.0027184132 | 0.3802821 | 0.0027140902 | 0.3794232 | 0.002739544 | 0.3755135 | 0.002754536 | 0.4179137 | 0.0027278576 | 0.373811 | 0.0027060807 | 0.3796508 | 0.0027175043 | 0.3648473
0.0032030572 | 0.4458852 | 0.003200528 | 0.4455522 | 0.0032252993 | 0.4418007 | 0.0032405276 | 0.5012447 | 0.003211291 | 0.4370112 | 0.0031916746 | 0.4433937 | 0.0032036238 | 0.4273783
0.003706551 | 0.5053942 | 0.0037058832 | 0.5148693 | 0.003729825 | 0.5079421 | 0.0037451401 | 0.5765357 | 0.0037174322 | 0.4970377 | 0.0036960918 | 0.5042216 | 0.003708897 | 0.4871405
0.0042208465 | 0.5583302 | 0.0042224209 | 0.5700902 | 0.0042463097 | 0.5631153 | 0.0042646169 | 0.6339239 | 0.0042340615 | 0.5510767 | 0.0042116627 | 0.556156 | 0.0042254275 | 0.544264
0.0047544326 | 0.6029292152 | 0.0047544134 | 0.6237286 | 0.0047723661 | 0.6131323 | 0.0047903189 | 0.6862697 | 0.004761866 | 0.60023 | 0.0047420952 | 0.6026996 | 0.0047539504 | 0.6000483
0.0052935739 | 0.6509201 | 0.005295281 | 0.662061 | 0.0053157412 | 0.6588239 | 0.0053341449 | 0.7364571 | 0.005305311 | 0.6462778 | 0.0052819574 | 0.6468098 | 0.005296067 | 0.6565559
0.0058444235 | 0.7007036374 | 0.0058475627 | 0.7108501 | 0.0058640472 | 0.7024479 | 0.0058856939 | 0.7826259 | 0.0058525705 | 0.6870874 | 0.0058332289 | 0.6901105 | 0.0058477918 | 0.7008153
0.006407596 | 0.7336119 | 0.0064077358 | 0.7452437 | 0.0064225687 | 0.7405361 | 0.006441551 | 0.8248023 | 0.0064146773 | 0.7230542 | 0.0063970765 | 0.7300202 | 0.0064102771 | 0.7322529
0.0069818833 | 0.7666536 | 0.0069811383 | 0.7784969 | 0.0069904402 | 0.7738655 | 0.0070159589 | 0.8609482 | 0.0069851358 | 0.7494719 | 0.0069698883 | 0.7656009 | 0.0069824981 | 0.7681527
0.0075645371 | 0.799382 | 0.0075673411 | 0.8051602923 | 0.0075716497 | 0.802701 | 0.0075928285 | 0.8902888 | 0.0075693086 | 0.776677 | 0.0075559971 | 0.7978018 | 0.0075676787 | 0.7997382
0.0081529798 | 0.8183342 | 0.0081595065 | 0.8302172 | 0.0081585638 | 0.8235289 | 0.0081840755 | 0.9106962 | 0.0081566205 | 0.7960281 | 0.0081471016 | 0.8256506 | 0.0081575246 | 0.8239534
0.0087485301 | 0.8409779 | 0.0087623817 | 0.8446943 | 0.0087518863 | 0.8281833 | 0.0087818028 | 0.9248758 | 0.0087498755 | 0.8157009 | 0.0087449834 | 0.8490560364 | 0.008754131 | 0.8441064
0.0093627107 | 0.8613999 | 0.0093710265 | 0.8567353 | 0.0093610712 | 0.8425301 | 0.0093823054 | 0.9323560376 | 0.0093592822 | 0.8342572 | 0.0093531026 | 0.8650051 | 0.0093613846 | 0.8622829
0.009975336 | 0.8663977 | 0.009986242 | 0.8784039 | 0.009967656 | 0.851081 | 0.009997173 | 0.9398358 | 0.009972206 | 0.8446462 | 0.009972471 | 0.8740159 | 0.00997601 | 0.8699517