## Sheet1
Ch4 Current | Ch4 | Ch5 Current | Ch5 | Ch6 Current | Ch6 | Ch7 Current | Ch7 | Ch8 Current | Ch8 | Ch9 Current | Ch9 | Ch10 Current | Ch10
-4.1e-08 | 0.004054262823 | 4.8e-09 | 0.004137744 | 7.2e-09 | 0.004137246 | 1.69e-08 | 0.004071947 | 2.4e-09 | 0.004111152214 | -7.2e-09 | 0.004128988 | -2.65e-08 | 0.004121382
0.0005123371 | 0.004149100696 | 0.0005131544 | 0.004230219 | 0.0005114667 | 0.004231216 | 0.0005140827 | 0.004173568 | 0.0005127735 | 0.004203497 | 0.0005135522 | 0.004231930716 | 0.0005136704 | 0.004221419
0.0007288678 | 0.00454455 | 0.0007282626 | 0.004607811 | 0.000728347 | 0.004629331486 | 0.0007353222 | 0.00461921 | 0.0007286822 | 0.004598666046 | 0.0007304953 | 0.004645651 | 0.0007318382 | 0.004637633
0.0010328116 | 0.06027816 | 0.0010310467 | 0.06014193 | 0.0010344704 | 0.06417769 | 0.0010473551 | 0.06882058 | 0.0010318327 | 0.05934452 | 0.0010350032 | 0.06553179 | 0.0010374408 | 0.06393002
0.0014073133 | 0.1430369 | 0.0014033905 | 0.1442612 | 0.0014097365 | 0.1504069 | 0.0014246899 | 0.1630664 | 0.0014062356 | 0.1427432 | 0.0014097557 | 0.1552895 | 0.0014114459 | 0.1541353
0.0018187643 | 0.2184604 | 0.0018145353 | 0.2188495 | 0.0018212574 | 0.2242324 | 0.0018409485 | 0.2564602 | 0.0018146004 | 0.222745 | 0.0018219638 | 0.2363926 | 0.0018262603 | 0.2263517
0.0022594257 | 0.2803859 | 0.0022547265 | 0.2826654 | 0.0022620393 | 0.2852632 | 0.0022863693 | 0.3327294 | 0.0022558163 | 0.2858281 | 0.0022630857 | 0.3088605 | 0.0022693979 | 0.2935167
0.0027237465 | 0.34085 | 0.0027158479 | 0.3368347 | 0.0027292439 | 0.3494222 | 0.0027510062 | 0.4097383 | 0.0027206531 | 0.3439587411 | 0.0027277636 | 0.374487 | 0.0027359105 | 0.3632593
0.0032048993 | 0.3952057 | 0.0031982255 | 0.3923292 | 0.0032104327 | 0.4067345 | 0.0032359996 | 0.4838299 | 0.0032030404 | 0.400232 | 0.0032096394 | 0.4351358 | 0.0032197249 | 0.4250045
0.0037053648 | 0.4427635 | 0.0036997615 | 0.442905 | 0.003710903 | 0.4588077 | 0.0037328244 | 0.5444105 | 0.0037044847 | 0.4495686 | 0.0037104931 | 0.4908252 | 0.003719144 | 0.4812853
0.0042207332 | 0.4895248 | 0.0042121425 | 0.4866978 | 0.0042217747 | 0.4969404 | 0.0042487208 | 0.5949443 | 0.0042168441 | 0.4946825 | 0.0042257482 | 0.540983 | 0.0042334949 | 0.5351974
0.0047487594 | 0.5322216 | 0.0047406341 | 0.5324076 | 0.00474522 | 0.5403791 | 0.004771122 | 0.6426648 | 0.004745179 | 0.5393589 | 0.0047532175 | 0.5873207 | 0.0047594959 | 0.5867337
0.0052861117 | 0.569269 | 0.005278958 | 0.5755446 | 0.0052886915 | 0.5796874 | 0.0053117124 | 0.688198 | 0.0052840044 | 0.5850336 | 0.0052897403 | 0.6305527 | 0.0053014412 | 0.6331312
0.0058340415 | 0.6007176 | 0.0058294291 | 0.6183766 | 0.0058366502 | 0.6158231 | 0.0058573565 | 0.7307796 | 0.0058346683 | 0.6270329 | 0.0058378944 | 0.6697941 | 0.0058519894 | 0.6744277
0.0063946676 | 0.6319612 | 0.0063929871 | 0.6557319 | 0.0063965268 | 0.6531832 | 0.0064153572 | 0.7698474 | 0.0063938744 | 0.6645736 | 0.0063985279 | 0.7081947 | 0.0064147761 | 0.7131038
0.0069646587 | 0.661888 | 0.0069667708 | 0.6846329 | 0.0069649962 | 0.6892919 | 0.0069854517 | 0.805231 | 0.0069656568 | 0.6975807 | 0.006968338 | 0.7437825 | 0.0069822715 | 0.7506128
0.0075478911 | 0.6884904 | 0.0075534606 | 0.7130247 | 0.0075473052 | 0.7226065 | 0.0075663212 | 0.83834 | 0.0075500586 | 0.7226895 | 0.0075526385 | 0.775941 | 0.0075666106 | 0.7874206
0.0081373609 | 0.7117207 | 0.0081453053 | 0.7422724 | 0.0081412861 | 0.7407818 | 0.0081541443 | 0.8647426 | 0.0081430293 | 0.7517018 | 0.0081429377 | 0.8037323 | 0.0081576379 | 0.8192163
0.0087344133 | 0.735338 | 0.0087437996 | 0.7667993 | 0.0087410365 | 0.7588406 | 0.0087540466 | 0.8894238 | 0.0087470473 | 0.7799308 | 0.0087408798 | 0.8295768 | 0.0087558163 | 0.8444146
0.0093459707 | 0.7562419 | 0.0093545107 | 0.7862128 | 0.0093529338 | 0.7718186 | 0.0093604853 | 0.912424 | 0.0093572472 | 0.8002734 | 0.0093542648 | 0.8480311 | 0.0093684635 | 0.8616217
0.009957287 | 0.7616215 | 0.009978177 | 0.7994952 | 0.009969173 | 0.7753856 | 0.009973097 | 0.9301903 | 0.009976034 | 0.8125768 | 0.009970401 | 0.8644692 | 0.009987061 | 0.870751