## Sheet1
Ch4 Current | Ch4 | Ch5 Current | Ch5 | Ch6 Current | Ch6 | Ch7 Current | Ch7 | Ch8 Current | Ch8 | Ch9 Current | Ch9 | Ch10 Current | Ch10
1.69e-08 | 0.00196284 | 3.38e-08 | 0.002017496 | 5.55e-08 | 0.002023631 | -7.47e-08 | 0.001971659 | -9.6e-09 | 0.00200315 | -3.38e-08 | 0.002018343 | -5.3e-08 | 0.002008871
0.0004962794 | 0.002061924 | 0.0004975187 | 0.002117319 | 0.0004955971 | 0.002118315264 | 0.0004968966 | 0.002068989 | 0.0004975524 | 0.002099374355 | 0.0004965808 | 0.002117015316 | 0.0004964891 | 0.002106569
0.0007132272 | 0.002600020995 | 0.000715185 | 0.002631119751 | 0.0007192597 | 0.002652316 | 0.0007172971 | 0.002652987 | 0.0007156528 | 0.002626417 | 0.0007115781 | 0.002600844 | 0.0007136998 | 0.002602620891
0.0010185791 | 0.05948728 | 0.0010234856 | 0.0598286 | 0.0010325054 | 0.06247782 | 0.0010307694 | 0.06049055 | 0.0010250672 | 0.06228069 | 0.0010168913 | 0.06035676 | 0.0010193627 | 0.05852527
0.0013938692 | 0.1426573 | 0.0014006082 | 0.1544026 | 0.0014153084 | 0.1469224 | 0.0014087841 | 0.1478923 | 0.0014034243 | 0.148372 | 0.0013907276 | 0.1480155 | 0.0013947541 | 0.1418409
0.0018142822 | 0.22158 | 0.0018200181 | 0.2557508 | 0.0018339757 | 0.2325386 | 0.001831232 | 0.2341461 | 0.0018229524 | 0.2201485 | 0.00180675 | 0.239406 | 0.0018129681 | 0.2180177
0.0022586228 | 0.288639 | 0.0022636619 | 0.3320535 | 0.0022816774 | 0.2998218 | 0.0022764358 | 0.3084269 | 0.0022704105 | 0.2916727 | 0.0022505988 | 0.308537 | 0.0022548254 | 0.2829993
0.0027255862 | 0.3557247 | 0.0027335139 | 0.4051886 | 0.0027490894 | 0.3660047 | 0.0027474451 | 0.3743445 | 0.0027414753 | 0.3558734 | 0.0027168919 | 0.3773984 | 0.0027226181 | 0.3502571
0.0032101892 | 0.4142982 | 0.0032208003 | 0.4679383 | 0.0032380779 | 0.4249345 | 0.0032350955 | 0.4397768 | 0.0032270329 | 0.418229 | 0.0032013092 | 0.4442849 | 0.0032079083 | 0.4159009
0.0037099747 | 0.4661917 | 0.0037244194 | 0.5278445 | 0.0037386013 | 0.4765864 | 0.0037350185 | 0.4987865 | 0.0037304374 | 0.4762944 | 0.0037045522 | 0.5084613 | 0.0037086101 | 0.473711
0.0042261002 | 0.5123297 | 0.0042446292 | 0.5861542 | 0.0042553078 | 0.5276593 | 0.0042535188 | 0.5534278 | 0.0042502205 | 0.5303074 | 0.004221008 | 0.5674223 | 0.0042252563 | 0.5269049
0.0047529595 | 0.5595067 | 0.0047758308 | 0.6385536 | 0.0047812774 | 0.5723505 | 0.0047783986 | 0.6043266 | 0.0047762359 | 0.5802968 | 0.0047471102 | 0.6204038 | 0.0047522386 | 0.5761444
0.0052938632 | 0.603921 | 0.0053202355 | 0.682449 | 0.005314866 | 0.6139269 | 0.0053174965 | 0.6503279 | 0.0053210986 | 0.6245338 | 0.0052886843 | 0.6690197 | 0.0052940995 | 0.6230954
0.005844057 | 0.6381114 | 0.0058737447 | 0.70419 | 0.0058637554 | 0.6531324 | 0.0058641508 | 0.6881082 | 0.0058746006 | 0.6662749 | 0.005837552 | 0.7128316 | 0.0058440426 | 0.6663298
0.0064066894 | 0.6621748 | 0.00643934 | 0.7425063 | 0.0064246036 | 0.6916245 | 0.0064244011 | 0.7261382 | 0.0064323721 | 0.7031737 | 0.0063999312 | 0.7528614 | 0.0064063133 | 0.7057485
0.0069803499 | 0.6886927 | 0.0070141361 | 0.7690706 | 0.006994064 | 0.7301401 | 0.0069965209 | 0.7580764 | 0.0070097335 | 0.7328091 | 0.0069718629 | 0.7865463 | 0.0069774108 | 0.740149
0.0075610434 | 0.7130757 | 0.0075955699 | 0.7919209 | 0.0075732723 | 0.7585681 | 0.0075715846 | 0.7846034 | 0.0075889732 | 0.7537918 | 0.0075570411 | 0.812652 | 0.0075548373 | 0.7701541
0.0081509062 | 0.735532 | 0.0081910217 | 0.8149625 | 0.0081606831 | 0.7815068 | 0.0081578742 | 0.8086141 | 0.0081827855 | 0.7749193 | 0.008149937 | 0.8361626 | 0.0081454163 | 0.8041089
0.0087486627 | 0.7524499 | 0.0087941113 | 0.825261 | 0.0087605227 | 0.7994542 | 0.0087546638 | 0.8184894 | 0.0087833989 | 0.7909535 | 0.0087494969 | 0.8546116 | 0.0087430714 | 0.8196987
0.0093580718 | 0.7688208 | 0.00940902 | 0.8418526 | 0.0093624696 | 0.8049357 | 0.0093593376 | 0.8276427 | 0.0093870456 | 0.8007311 | 0.0093615341 | 0.868307 | 0.0093535993 | 0.8223971
0.009970449 | 0.7800285 | 0.010027315 | 0.8435835 | 0.009969991 | 0.814951 | 0.009969221 | 0.8377551 | 0.010003914 | 0.8072228 | 0.009978225 | 0.8765959 | 0.009967343 | 0.8303313