## Sheet1
Ch4 Current | Ch4 | Ch5 Current | Ch5 | Ch6 Current | Ch6 | Ch7 Current | Ch7 | Ch8 Current | Ch8 | Ch9 Current | Ch9 | Ch10 Current | Ch10
2.65e-08 | 0.001951874 | 1.69e-08 | 0.002000853296 | -1.69e-08 | 0.002008655 | -1.93e-08 | 0.001956837 | -1.45e-08 | 0.00198700385 | -1.21e-08 | 0.002003453192 | -9.6e-09 | 0.001996908
0.0004961154 | 0.002028960505 | 0.0004968677 | 0.002085633238 | 0.0004953535 | 0.002088949772 | 0.000496588 | 0.00204025172 | 0.0004962818 | 0.002069792205 | 0.0004973812 | 0.002083532 | 0.0004973234 | 0.002078937
0.0007152357 | 0.002393573 | 0.0007134973 | 0.002457505 | 0.0007195563 | 0.002492700288 | 0.0007205086 | 0.002487347 | 0.0007169475 | 0.002469728 | 0.0007185533 | 0.0024564 | 0.0007173429 | 0.002459108
0.0010247514 | 0.05267694 | 0.0010175327 | 0.05063527 | 0.0010332914 | 0.05972886 | 0.0010362377 | 0.05415632 | 0.0010268538 | 0.05735766 | 0.0010271793 | 0.05626962 | 0.0010280738 | 0.05353557
0.0014007769 | 0.117559 | 0.0013959452 | 0.1174519 | 0.0014174736 | 0.1292615 | 0.0014206489 | 0.1225249 | 0.0014058257 | 0.1216318 | 0.0014057196 | 0.1229076 | 0.0014056039 | 0.123016
0.001820821 | 0.1767328 | 0.0018137662 | 0.1817013 | 0.0018371463 | 0.197949 | 0.0018416863 | 0.1828826 | 0.0018259228 | 0.1815704 | 0.0018247245 | 0.1881387 | 0.0018269571 | 0.185928
0.0022663888 | 0.2283863 | 0.0022575957 | 0.2399635 | 0.0022855568 | 0.2491622 | 0.0022914253 | 0.2335562 | 0.0022720669 | 0.2297514 | 0.0022699452 | 0.2408465 | 0.0022743767 | 0.2361557
0.0027327472 | 0.2740013 | 0.0027247809 | 0.2957927 | 0.0027533377 | 0.2993884 | 0.0027602261 | 0.2824116 | 0.0027410292 | 0.2773916 | 0.0027414005 | 0.2913213 | 0.00274155 | 0.2878826
0.003218529 | 0.3192268 | 0.0032099456 | 0.351343 | 0.0032426204 | 0.3490084 | 0.0032478331 | 0.3293332 | 0.0032265217 | 0.3231732 | 0.0032268327 | 0.3391235 | 0.0032287182 | 0.3396471
0.0037166389 | 0.3597125 | 0.0037132731 | 0.3980996 | 0.0037442046 | 0.3923958 | 0.0037505626 | 0.3722575 | 0.0037275345 | 0.3680939 | 0.0037270619 | 0.3825464 | 0.0037280866 | 0.3862141
0.0042335046 | 0.3967985 | 0.0042266137 | 0.4389803 | 0.0042616007 | 0.4341175 | 0.0042656971 | 0.4106687 | 0.0042439517 | 0.4109052 | 0.0042427293 | 0.4229705805 | 0.0042460349 | 0.4293219931
0.0047606532 | 0.4317017 | 0.004753514 | 0.47765 | 0.0047884166 | 0.4727285 | 0.0047932315 | 0.4460766 | 0.0047701263 | 0.4501758 | 0.0047711196 | 0.4606497 | 0.0047736368 | 0.4692494
0.0052998282 | 0.4639757 | 0.0052986733 | 0.514666 | 0.0053226851 | 0.5058126 | 0.0053322908 | 0.4816308 | 0.0053107335 | 0.4891095 | 0.0053109673 | 0.495515 | 0.0053126937 | 0.5052093
0.0058485344 | 0.4930501 | 0.0058477652 | 0.5469205 | 0.0058715504 | 0.5356499 | 0.0058793793 | 0.517247 | 0.0058576795 | 0.5212598 | 0.005858656 | 0.5267857 | 0.0058605511 | 0.5361567
0.0064065616 | 0.5194745 | 0.0064089558 | 0.5761173 | 0.0064293799 | 0.5616204 | 0.0064385757 | 0.5535958 | 0.0064167242 | 0.5490972 | 0.0064158683 | 0.5530733 | 0.0064158924 | 0.5603322
0.0069810491 | 0.5442973 | 0.0069791588 | 0.6042113 | 0.0069966897 | 0.5827634 | 0.0070071079 | 0.5895636 | 0.0069887042 | 0.5718742 | 0.0069911008 | 0.57738 | 0.0069889646 | 0.5847032
0.0075634063 | 0.5678532 | 0.0075594256 | 0.6293489 | 0.0075755339 | 0.598409 | 0.0075835724 | 0.6214159757 | 0.0075674713 | 0.5883147 | 0.0075695183 | 0.5939245 | 0.0075691542 | 0.6111593
0.0081518803 | 0.5899209 | 0.0081499249 | 0.6546068 | 0.0081607193 | 0.6077746 | 0.0081707493 | 0.6465099 | 0.0081538429 | 0.6012554 | 0.0081587687 | 0.6041183 | 0.0081561696 | 0.6310431
0.0087534776 | 0.608852 | 0.0087471124 | 0.6822149 | 0.0087578537 | 0.6180168 | 0.0087698801 | 0.6637558 | 0.0087534197 | 0.6132129705 | 0.0087551388 | 0.6125854 | 0.008753955 | 0.6459016
0.0093584045 | 0.6202694 | 0.009355897 | 0.7012985 | 0.0093574835 | 0.6334177 | 0.0093672363 | 0.6721926 | 0.0093584021 | 0.6264042 | 0.0093578066 | 0.6357356 | 0.009356548 | 0.6535573
0.009976275 | 0.6249279 | 0.00997406 | 0.7128383 | 0.009962432 | 0.6463859 | 0.009979116 | 0.6704472 | 0.009971484 | 0.6440975 | 0.009973073 | 0.6463476 | 0.009971629 | 0.66179