## Sheet1
Ch4 Current | Ch4 | Ch5 Current | Ch5 | Ch6 Current | Ch6 | Ch7 Current | Ch7 | Ch8 Current | Ch8 | Ch9 Current | Ch9 | Ch10 Current | Ch10
1.45e-08 | 0.00354419 | 0 | 0.003671015 | 3.62e-08 | 0.003658205 | -4.8e-09 | 0.00356144087 | -7.72e-08 | 0.003597568 | -7.2e-09 | 0.003621125 | -4.34e-08 | 0.0036125
0.0004836189 | 0.003629446483 | 0.0004842602 | 0.003750247 | 0.0004833103 | 0.0037356839 | 0.0004854224 | 0.003645528 | 0.0004841469 | 0.003680116 | 0.000485203 | 0.003704888 | 0.0004834742 | 0.003692859
0.0007212175 | 0.004358344 | 0.0007090706 | 0.004372345 | 0.0007075612 | 0.004319681 | 0.0007084823 | 0.004292461628 | 0.0007066716 | 0.004287 | 0.0007042605 | 0.004292267 | 0.000702457 | 0.004262748
0.001053576 | 0.07309775 | 0.0010253807 | 0.06249762 | 0.0010203343 | 0.06372479 | 0.0010235531 | 0.06536238 | 0.001018608 | 0.0613798 | 0.0010131421 | 0.06171149 | 0.0010085635 | 0.06180162
0.0014499988 | 0.1577415 | 0.0014086491 | 0.149298 | 0.0014039282 | 0.1523234 | 0.001405751 | 0.1517808 | 0.0014010373 | 0.152026 | 0.0013929892 | 0.1462735 | 0.0013874968 | 0.151788
0.001880326 | 0.2379093 | 0.0018327485 | 0.226648 | 0.0018260892 | 0.2399824 | 0.0018300457 | 0.2364564 | 0.0018226003 | 0.2484239 | 0.0018141086 | 0.2348469 | 0.0018044981 | 0.2402432
0.0023370187 | 0.2994691 | 0.0022805466 | 0.2961316 | 0.0022728409 | 0.3071843 | 0.0022773327 | 0.3059302 | 0.0022706468 | 0.3248685 | 0.0022591074 | 0.301023 | 0.0022510858 | 0.3048892
0.0028119965 | 0.3604879 | 0.0027481539 | 0.3534907 | 0.002739139 | 0.3727199 | 0.0027467193 | 0.3743582 | 0.0027381769 | 0.3926626262 | 0.0027304929 | 0.3575047 | 0.0027142686 | 0.3704628
0.0033000378 | 0.4203613 | 0.0032383552 | 0.4121494 | 0.0032283806 | 0.4301276 | 0.0032377573 | 0.4376917 | 0.0032277851 | 0.4597453 | 0.0032156454 | 0.4109048 | 0.0032035033 | 0.4402882
0.0038031673 | 0.4742369 | 0.0037423264 | 0.4695319 | 0.003731262 | 0.4864467 | 0.0037386447 | 0.4959898 | 0.0037288606 | 0.5187099 | 0.0037192404 | 0.4618846 | 0.0037023437 | 0.5011807
0.0043212433 | 0.5197639 | 0.0042590835 | 0.5180593 | 0.0042470138 | 0.5371949 | 0.00425457 | 0.5457505 | 0.0042454972 | 0.5695038 | 0.0042351031 | 0.5097369 | 0.0042206632 | 0.5591325
0.0048470081 | 0.5657094 | 0.0047910302 | 0.5646942 | 0.0047785288 | 0.581978 | 0.0047821261 | 0.5908004 | 0.0047722359 | 0.6136711 | 0.0047638816 | 0.5516592 | 0.0047455672 | 0.6087575
0.0053842951 | 0.6062406 | 0.0053306175 | 0.6114715 | 0.0053186586 | 0.6168207 | 0.0053212987 | 0.6295767 | 0.0053101042 | 0.6558171 | 0.0053008168 | 0.5903518 | 0.0052853088 | 0.6528844
0.0059290979 | 0.6412804 | 0.0058802883 | 0.6545669 | 0.0058687319 | 0.6508423 | 0.0058699374 | 0.6658548 | 0.0058605487 | 0.6949448 | 0.0058531805 | 0.626489 | 0.0058336123 | 0.6922857
0.0064827729 | 0.6712706 | 0.0064455992 | 0.689012 | 0.006434014 | 0.6810876 | 0.0064305035 | 0.6975519 | 0.0064201094 | 0.7310933 | 0.0064106339 | 0.6577465 | 0.0063955935 | 0.7270192
0.0070463433 | 0.7025713 | 0.0070170873 | 0.7173924 | 0.00700644 | 0.7080592 | 0.006997806 | 0.7243844 | 0.0069902376 | 0.7666631 | 0.0069847308 | 0.6829394 | 0.0069649528 | 0.7560651
0.0076178746 | 0.727239 | 0.0076012793 | 0.7441224 | 0.0075910491 | 0.7323079 | 0.007579042 | 0.7455248 | 0.0075706732 | 0.7963745 | 0.0075613545 | 0.7055926085 | 0.0075497066 | 0.780169
0.0081953954 | 0.7499854 | 0.0081923117 | 0.7763796 | 0.0081846855 | 0.75305 | 0.0081678729 | 0.7660058 | 0.0081588483 | 0.8219871192 | 0.0081522709 | 0.7243846 | 0.0081392753 | 0.7981658
0.0087831216 | 0.7687406 | 0.0087912276 | 0.7960121 | 0.0087886261 | 0.7681145 | 0.0087614896 | 0.7850062 | 0.0087532895 | 0.8411533 | 0.008751351 | 0.7394184 | 0.0087453161 | 0.8088786
0.0093755424 | 0.7955507 | 0.0093986283 | 0.8015301 | 0.0093964029 | 0.7829892 | 0.0093659415 | 0.8059355 | 0.0093583202 | 0.8575221 | 0.0093598681 | 0.7599477 | 0.0093539778 | 0.8155593
0.009968884 | 0.8151472 | 0.010016168 | 0.8128749 | 0.010015783 | 0.7894696 | 0.009973049 | 0.825506 | 0.009971725 | 0.8671827 | 0.009971291 | 0.7809703 | 0.009972688 | 0.8183557