## Sheet1
Opto-board Assembly Status
0
Opto-board S/N: |  |  |  | Site(check one): |  | OSU |  | Seigen
Opto-board flavor (check one): |  |  | B-Layer |  | Left |  | Right
VDC S/N | 0
0
DORIC S/N |  |  | -- | --
Step |  |  |  | Date | Initial | Comments
1) Reinforce 80-pin Connector
2) Mechanical tolerance test
3) short test
4) VDC mounting
5) DORIC mounting
6) Measure VCSEL power
7) Measure PIN respnsivity
8) Glue VCSEL opto-pack (?)
9) Glue Housing
10.1) Glue 2nd VCSEL opto-pack(?)
10.2) Glue housing (?)
11.1) Glue PIN opto-pack
11.2) Glue housing
12) Solder VCSEL opto-pack
13) Solder 2nd VCSEL opto-pack (?)
14) Solder PIN opto-pack
15) Wire bonding
16) Basic Functionality
17) Encapsulation

## Sheet2
Opto-Board QA data Sheet: Optical Power and Responsivity
Opto-board S/N
0
VCSEL Opto-pack S/N:
Power (uW) | 1 | 2 | 3 | 4 | 5 | 6 | 7 | 8 | Date | Initial | P> 500 uW & dP ,20% ?
Pre Opto-pack Burn-in |  | 1779.681 | 1718.317 | 1677.377 | 1947.908 | 2012.707 | 2025.644 | 1922.59 | -- | -- | --
Post Opto-pack Burn-in |  | 1813.165 | 1760.115 | 1722.865 | 1804.542 | 1882.015 | 1886.485 | 1771.583 | -- | -- | --
Change (%) | #DIV/0! | #DIV/0! | #DIV/0! | #DIV/0! | #DIV/0! | #DIV/0! | #DIV/0! | #DIV/0! | -- | -- | --
Pre Opto-board Burn-in |  | 1646.552833 | 1441.796404 | 1661.658215 | 1447.935713 | 1696.195348 | 1516.011661 | 1704.480596 | -- | -- | --
Change (%) |  | #DIV/0! | #DIV/0! | #DIV/0! | #DIV/0! | #DIV/0! | #DIV/0! | #DIV/0! | -- | -- | --
Post Opto-board Burn-in |  | 1461.769865 | 1291.956055 | 1457.191417 | 1277.044331 | 1466.674945 | 1322.766727 | 1541.526041 | -- | -- | --
Change (%) |  | -11.22241 | -10.39261 | -12.30499 | -11.80242 | -13.53148 | -12.74693 | -9.560364 | -- | -- | --
Opto-board at 0C |  | 1615.708922 | 1446.667988 | 1627.132131 | 1408.015943 | 1653.807314 | 1468.51978 | 1668.621772 | -- | -- | --
Change (%) |  | -1.873242 | 0.3378829 | -2.077809 | -2.757013 | -2.499007 | -3.132686 | -2.103798 | -- | -- | --
Opto-board at 50C |  | 1422.240531 | 1270.499657 | 1443.262999 | 1238.8454 | 1479.968977 | 1307.23192 | 1488.948148 | -- | -- | --
Change (%) |  | -13.62315 | -11.88079 | -13.14321 | -14.44058 | -12.74773 | -13.77164 | -12.64505 | -- | -- | --
Opto-board QA (10C) |  | 1614.538614 | 1437.848031 | 1612.463795 | 1396.830521 | 1605.536623 | 1477.833637 | 1650.815445 | -- | -- | --
Change (%) |  | -1.944318 | -0.2738509 | -2.960562 | -3.529521 | -5.344828 | -2.51832 | -3.148475 | -- | -- | --
Reception Test |  | 2000 | 2000 | 2000 | 2000 | 2000 | 2000 | 2000 | -- | -- | --
VCSEL Opto-pack S/N:
Power (uW) | 1 | 2 | 3 | 4 | 5 | 6 | 7 | 8 | Date | Initial | P> 500 uW & dP ,20% ?
Pre Opto-pack Burn-in |  | 1831.294 | 1696.485 | 1684.725 | 1919.702 | 1867.374 | 2024.629 | 1925.575 | -- | -- | --
Post Opto-pack Burn-in |  | 1926.739 | 1753.189 | 1788.276 | 1782.469 | 1776.052 | 1916.264 | 1812.39 | -- | -- | --
Change (%) | #DIV/0! | #DIV/0! | #DIV/0! | #DIV/0! | #DIV/0! | #DIV/0! | #DIV/0! | #DIV/0! | -- | -- | --
Pre Opto-board Burn-in |  | 1484.959848 | 1398.963294 | 1304.852146 | 1374.615823 | 1339.595986 | 1512.960191 | 1518.712411 | -- | -- | --
Change (%) |  | #DIV/0! | #DIV/0! | #DIV/0! | #DIV/0! | #DIV/0! | #DIV/0! | #DIV/0! | -- | -- | --
Post Opto-board Burn-in |  | 1360.077327 | 1298.447396 | 1391.409541 | 1275.688099 | 1342.742004 | 1509.814659 | 1421.957286 | -- | -- | --
Change (%) |  | -8.409825 | -7.185028 | 6.633502 | -7.196754 | 0.2348483 | -0.2079058 | -6.370865 | -- | -- | --
Opto-board at 0C |  | 1500.822524 | 1431.131242 | 1488.387085 | 1441.874922 | 1485.276453 | 1636.002135 | 1553.852427 | -- | -- | --
Change (%) |  | 1.068223 | 2.299413 | 14.06557 | 4.892938 | 10.87496 | 8.13253 | 2.313803 | -- | -- | --
Opto-board at 50C |  | 1335.129665 | 1277.413134 | 1329.775502 | 1251.817228 | 1301.862669 | 1456.011981 | 1355.218576 | -- | -- | --
Change (%) |  | -10.08985 | -8.688588 | 1.910052 | -8.933303 | -2.816768 | -3.764026 | -10.76529 | -- | -- | --
Opto-board QA (10C) |  | 1494.486467 | 1440.022106 | 1481.523462 | 1425.021112 | 1475.573869 | 1648.199288 | 1522.668135 | -- | -- | --
Change (%) |  | 0.6415405 | 2.934946 | 13.53957 | 3.666864 | 10.15066 | 8.938708 | 0.2604656 | -- | -- | --
Reception Test |  | 2000 | 2000 | 2000 | 2000 | 2000 | 2000 | 2000 | -- | -- | --

## Sheet3
PIN Opto-pack S/N:
Responsivity (A/W) | 1 | 2 | 3 | 4 | 5 | 6 | 7 | 8 | Date | Initial | R> 0.5 A/W & dR <5%
Opto-pack QA | [8 empty] | -- | -- | --
Pre-mount | [8 empty] | -- | -- | --
Change (%)

## Sheet4
Opto-board QA Data Sheet
Opto-board S/N:
0
Current consumption:
| Unit | Min | Max | I |  |  | dI <5% | Date |  | Initial |  | Pass/Fail (?)
Pre-QA | mA | 322 | 384 | 362.548828 |  |  |  | 2021-07-05 |  |  |  | Pass
QA | mA | 304 | 366 | 343.798828 |  |  |  | 2021-07-05 |  |  |  | Pass
*The allowable range for current consumption for a B-layer opto-board is 330-400 mA.
Dark current:
| Unit | Max | I |  | Date |  | Initial |  | Pass/Fail (?)
Pre-QA | uA | 1 | 0.496716 |  | 2021-07-05 |  |  |  | Pass
QA | uA | 1 | 0.598247 |  | 2021-07-05 |  |  |  | Pass
Optical
| Unit | Max | 1 | 2 | 3 | 4 | 5 | 6 | 7 | 8 | 9 | 10 | 11 | 12 | 13 | 14 | 15 | 16 | Pass/Fail (?)
Rise | ns | 1 | 0.035046 | 0.032608 | 0.03431 | 0.029927 | 0.30883 | 0.27444 | 0.030422 | 0.04792 | 0.04121 | 0.1214 | 0.030143 | 0.05483 | 0.034553 | 0.05637 |  |  | Pass
Fall | ns | 1 | 0.29391 | 0.3821 | 0.39308 | 0.35991 | 0.49653 | 0.4219 | 0.34189 | 0.41227 | 0.31588 | 0.26342 | 0.33478 | 0.33835 | 0.35146 | 0.44035 |  |  | Pass

## optical calc
Post Mounting @ room Temp
Power
Power 2
Power 3
channel# | 1 | 2 | 3 | 4 | 5 | 6 | 7 | 8 | 9 | 10 | 11 | 12 | 13 | 14
| 1000 | 1000 | 1000 | 1000 | 1000 | 1000 | 1000 | 1000 | 1000 | 1000 | 1000 | 1000 | 1000 | 1000
| 1000 | 1000 | 1000 | 1000 | 1000 | 1000 | 1000 | 1000 | 1000 | 1000 | 1000 | 1000 | 1000 | 1000
| 1000 | 1000 | 1000 | 1000 | 1000 | 1000 | 1000 | 1000 | 1000 | 1000 | 1000 | 1000 | 1000 | 1000
avg | 1000 | 1000 | 1000 | 1000 | 1000 | 1000 | 1000 | 1000 | 1000 | 1000 | 1000 | 1000 | 1000 | 1000
-10C
Power
Power 2
Power 3
channel# | 1 | 2 | 3 | 4 | 5 | 6 | 7 | 8 | 9 | 10 | 11 | 12 | 13 | 14
| 1000 | 1000 | 1000 | 1000 | 1000 | 1000 | 1000 | 1000 | 1000 | 1000 | 1000 | 1000 | 1000 | 1000
| 1000 | 1000 | 1000 | 1000 | 1000 | 1000 | 1000 | 1000 | 1000 | 1000 | 1000 | 1000 | 1000 | 1000
| 1000 | 1000 | 1000 | 1000 | 1000 | 1000 | 1000 | 1000 | 1000 | 1000 | 1000 | 1000 | 1000 | 1000
avg | 1000 | 1000 | 1000 | 1000 | 1000 | 1000 | 1000 | 1000 | 1000 | 1000 | 1000 | 1000 | 1000 | 1000
10C
Power
Power 2
Power 3
channel# | 1 | 2 | 3 | 4 | 5 | 6 | 7 | 8 | 9 | 10 | 11 | 12 | 13 | 14
| 1000 | 1000 | 1000 | 1000 | 1000 | 1000 | 1000 | 1000 | 1000 | 1000 | 1000 | 1000 | 1000 | 1000
| 1000 | 1000 | 1000 | 1000 | 1000 | 1000 | 1000 | 1000 | 1000 | 1000 | 1000 | 1000 | 1000 | 1000
| 1000 | 1000 | 1000 | 1000 | 1000 | 1000 | 1000 | 1000 | 1000 | 1000 | 1000 | 1000 | 1000 | 1000
avg | 1000 | 1000 | 1000 | 1000 | 1000 | 1000 | 1000 | 1000 | 1000 | 1000 | 1000 | 1000 | 1000 | 1000
50C
Power
Power 2
Power 3
channel# | 1 | 2 | 3 | 4 | 5 | 6 | 7 | 8 | 9 | 10 | 11 | 12 | 13 | 14
| 1000 | 1000 | 1000 | 1000 | 1000 | 1000 | 1000 | 1000 | 1000 | 1000 | 1000 | 1000 | 1000 | 1000
| 1000 | 1000 | 1000 | 1000 | 1000 | 1000 | 1000 | 1000 | 1000 | 1000 | 1000 | 1000 | 1000 | 1000
| 1000 | 1000 | 1000 | 1000 | 1000 | 1000 | 1000 | 1000 | 1000 | 1000 | 1000 | 1000 | 1000 | 1000
avg | 1000 | 1000 | 1000 | 1000 | 1000 | 1000 | 1000 | 1000 | 1000 | 1000 | 1000 | 1000 | 1000 | 1000

## Sheet5
Electrical: |  |  |  | Date (DD/MM/YY):07/05/2021 | [5 empty] | Initial:
| Unit | Min | Max | 1 | 2 | 3 | 4 | 5 | 6 | 7 | 8 | 9 | 10 | 11 | 12 | 13 | 14 | Pass/fail(?)
Clk Rise | ns | -- | 1 | 0.49839 | 0.51816 | 0.54191 | 0.5471 | 0.55367 | 0.55108 | 0.57252 | [7 empty] | Pass
Clk Fall | ns | -- | 1 | 0.4854 | 0.50844 | 0.52388 | 0.53489 | 0.55148 | 0.55693 | 0.57166 | [7 empty] | Pass
Data Rise | ns | -- | 1 | 0.65505 | 0.66003 | 0.6513 | 0.59803 | 0.63373 | 0.63166 | 0.64615 | [7 empty] | Pass
Data Fall | ns | -- | 1 | 0.60062 | 0.60216 | 0.6454 | 0.62035 | 0.58707 | 0.61068 | 0.64872 | [7 empty] | Pass
Jitter @ IPIN = 100uA | ns | -- | 1 | 0.05531 | 0.18442 | 0.06729 | 0.08625 | 0.08511 | 0.1394 | 0.1206 | [7 empty] | Pass
Jitter @ IPIN = 1000uA | ns | -- | 1 | 0.0687 | 0.16463 | 0.06085 | 0.05233 | 0.0641 | 0.11392 | 0.09334 | [7 empty] | Pass
Pos Width max @ IPIN = 100uA |  |  |  | 12.68 | 12.49 | 12.703 | 12.216 | 12.678 | 13.301 | 12.565
Pos Width max @ IPIN = 1000uA |  |  |  | 12.691 | 12.445 | 12.707 | 12.135 | 12.571 | 13.197 | 12.421
Pos Width min @ IPIN = 100uA |  |  |  | 12.342 | 11.809 | 12.261 | 11.733 | 12.14 | 12.624 | 11.929
Pos Width min @ IPIN = 1000uA |  |  |  | 12.259 | 11.815 | 12.309 | 11.811 | 12.237 | 12.689 | 11.975
Pos Width mean @ IPIN = 100uA |  |  |  | 12.50467 | 12.12676 | 12.463 | 11.99098 | 12.40214 | 12.93766 | 12.21448
Pos Width mean @ IPIN = 1000uA |  |  |  | 12.47893 | 12.118 | 12.46936 | 11.98897 | 12.403 | 12.94237 | 12.20441
GoNoGoDuty Cycle | % | 45 | 55 | 50.3529 | 48.5476 | 49.9487 | 48.0209 | 49.6004 | 51.7494 | 48.8863 | [7 empty] | Pass
Duty Cycle @ IPIN = 100uA | % | 45 | 55 | 50.0484 | 48.6235 | 49.9315 | 48.025 | 49.6192 | 51.7962 | 48.9353 | [7 empty] | Pass
Duty Cycle @ IPIN = 1000uA | % | 45 | 55 | 49.9358 | 48.4865 | 49.8875 | 47.9624 | 49.6265 | 51.7852 | 48.822 | [7 empty] | Pass
Clock+ common mode | V | 0.9 | 1.5 | 1.034031 | 1.030727 | 1.032653 | 1.06215 | 1.042731 | 1.039713 | 1.034088 | [7 empty] | Pass
Clock- common mode | V | 0.9 | 1.5 | 1.029597 | 1.028272 | 1.029608 | 1.055458 | 1.038244 | 1.037208 | 1.031179 | [7 empty] | Pass
Data+ common mode | V | 0.9 | 1.5 | 1.074727 | 1.068906 | 1.067978 | 1.091871 | 1.091604 | 1.094496 | 1.080248 | [7 empty] | Pass
Data- common mode | V | 0.9 | 1.5 | 1.061067 | 1.047332 | 1.060669 | 1.092083 | 1.075335 | 1.087047 | 1.070658 | [7 empty] | Pass
Clock+ amplitude | V | 0.2 | 0.5 | 0.350061 | 0.344917 | 0.345515 | 0.355986 | 0.341922 | 0.337481 | 0.339463 | [7 empty] | Pass
Clock- amplitude | V | 0.2 | 0.5 | 0.32249 | 0.320197 | 0.322175 | 0.327005 | 0.324363 | 0.325517 | 0.321064 | [7 empty] | Pass
Data+ amplitude | V | 0.2 | 0.5 | 0.396811 | 0.394829 | 0.395059 | 0.389932 | 0.396166 | 0.392777 | 0.389595 | [7 empty] | Pass
Data- amplitude | V | 0.2 | 0.5 | 0.373006 | 0.359648 | 0.372051 | 0.383959 | 0.369723 | 0.376476 | 0.366325 | [7 empty] | Pass
Bit errors @ IPIN = 100uA | -- | -- | 0 | 0 | 0 | 0 | 0 | 0 | 0 | 0 | [7 empty] | Pass
Clk errors @ IPIN = 100uA | -- | -- | 0 | 0 | 0 | 0 | 0 | 0 | 0 | 0 | [7 empty] | Pass
Bit errors @ IPIN = 1000uA | -- | -- | 0 | 0 | 0 | 0 | 0 | 0 | 0 | 0 | [7 empty] | Pass
Clk errors @ IPIN = 1000uA | -- | -- | 0 | 0 | 0 | 0 | 0 | 0 | 0 | 0 | [7 empty] | Pass
VDC Bit errors | -- | -- | 0 | 0 | 0 | 0 | 0 | 0 | 0 | 0 | 0 | 0 | 0 | 0 | 0 | 0 | 0 | Pass