## Sheet1
Ch4 Current | Ch4 | Ch5 Current | Ch5 | Ch6 Current | Ch6 | Ch7 Current | Ch7 | Ch8 Current | Ch8 | Ch9 Current | Ch9 | Ch10 Current | Ch10
-2.41e-08 | 0.00856181 | 1.45e-08 | 0.00157183 | 2.17e-08 | 0.009914406 | 1.45e-08 | 0.001517342 | 5.55e-08 | 0.01047851 | 2.65e-08 | 0.01132861 | 2.41e-08 | 0.01780813
0.0004809113 | 0.008758429 | 0.0004811283 | 0.001762896 | 0.0004822783 | 0.01010855 | 0.0004831487 | 0.001718517 | 0.0004815188 | 0.01067483 | 0.0004828329 | 0.01153379 | 0.0004828811 | 0.01800455
0.0006914192 | 0.01004706 | 0.0006901654 | 0.003053239 | 0.0006917977 | 0.01135324 | 0.0006937965 | 0.002977589 | 0.0006920629 | 0.01186541 | 0.0006924053 | 0.01278796 | 0.0006925524 | 0.01922292
0.0009865867 | 0.07006174 | 0.0009854342 | 0.0582431 | 0.0009869483 | 0.06985842 | 0.000991416 | 0.06252652 | 0.0009866686 | 0.07089766 | 0.0009876813 | 0.07230443 | 0.0009889254 | 0.07620182
0.0013593353 | 0.1859645 | 0.0013573003 | 0.1730939 | 0.0013602659 | 0.1844826 | 0.0013672005 | 0.1779805 | 0.0013613172 | 0.1901397 | 0.001362202 | 0.1908542 | 0.0013614353 | 0.1921437
0.0017758906 | 0.31873 | 0.0017743138 | 0.3053649 | 0.0017785645 | 0.3113813 | 0.001779512 | 0.3066085 | 0.0017782534 | 0.3261262 | 0.0017772987 | 0.3226919 | 0.001778333 | 0.3279221
0.0022208535 | 0.4562139 | 0.0022194044 | 0.4406892 | 0.0022247064 | 0.4428043 | 0.0022259119 | 0.4403212 | 0.0022233104 | 0.4663612 | 0.0022236479 | 0.4630453 | 0.0022238721 | 0.4647181
0.002689847 | 0.5991873 | 0.0026893021 | 0.5805714 | 0.0026954406 | 0.5774527 | 0.0026969668 | 0.5760615 | 0.0026928005 | 0.6088367 | 0.0026912381 | 0.608138 | 0.0026939795 | 0.6018699
0.0031769213 | 0.7417898 | 0.0031767477 | 0.7198541 | 0.0031839857 | 0.703331 | 0.0031856301 | 0.7050279 | 0.0031800918 | 0.7487493 | 0.0031801859 | 0.7488251 | 0.0031820135 | 0.7372313
0.0036865416 | 0.8788868 | 0.0036835133 | 0.8520603 | 0.0036912817 | 0.8277492 | 0.0036928465 | 0.8319496 | 0.0036898182 | 0.8728754 | 0.003687506 | 0.88538 | 0.0036886682 | 0.8664105
0.0042039208 | 1.000626 | 0.0042012204 | 0.968519 | 0.0042103125 | 0.9421034 | 0.0042108357 | 0.9537722 | 0.0042071106 | 0.9819643 | 0.004205975 | 1.015654 | 0.004206016 | 0.9930663
0.004735935 | 1.106408 | 0.0047340592 | 1.078685 | 0.0047446919 | 1.061909 | 0.0047446606 | 1.075248 | 0.0047391007 | 1.094067 | 0.0047403544 | 1.140063 | 0.0047389753 | 1.110802
0.0052804119 | 1.215843 | 0.0052755319 | 1.185208 | 0.0052875655 | 1.179296 | 0.0052879007 | 1.195614 | 0.005283621 | 1.205972 | 0.0052834643 | 1.260007 | 0.0052817862 | 1.214024
0.0058327323 | 1.316313 | 0.0058280283 | 1.290693 | 0.0058416074 | 1.287774 | 0.0058422126 | 1.311127 | 0.0058358546 | 1.316532 | 0.0058378268 | 1.370582 | 0.0058338534 | 1.320836
0.0063960709 | 1.413568 | 0.0063960926 | 1.392418 | 0.0064106845 | 1.382745 | 0.006405127 | 1.410769 | 0.0064002519 | 1.424223 | 0.0064036611 | 1.472792 | 0.0064014646 | 1.421579
0.006973787 | 1.535683 | 0.0069698087 | 1.487487 | 0.0069842076 | 1.463644 | 0.0069791034 | 1.500009 | 0.0069771697 | 1.528544 | 0.0069787393 | 1.569406 | 0.0069741486 | 1.511016
0.0075575498 | 1.614931 | 0.0075548566 | 1.562814 | 0.0075703453 | 1.531602 | 0.0075647806 | 1.57581 | 0.007563088 | 1.621812 | 0.0075658824 | 1.659062 | 0.00756012 | 1.593456
0.0081461516 | 1.678514 | 0.0081437116 | 1.626501 | 0.0081614981 | 1.593367 | 0.0081562998 | 1.646017 | 0.0081518032 | 1.702047 | 0.0081571123 | 1.736239 | 0.0081515982 | 1.648129
0.0087455476 | 1.733652 | 0.0087435995 | 1.682915 | 0.0087616969 | 1.648389 | 0.0087582539 | 1.711676 | 0.0087518598 | 1.780398 | 0.0087545433 | 1.795807 | 0.0087521346 | 1.690057
0.0093554293 | 1.775636 | 0.009350231 | 1.73077 | 0.0093699584 | 1.686831 | 0.0093656908 | 1.764809 | 0.0093625202 | 1.815578 | 0.009362595 | 1.846591 | 0.0093591809 | 1.726879
0.009967728 | 1.813165 | 0.009968282 | 1.760115 | 0.009988313 | 1.722865 | 0.009980633 | 1.804542 | 0.009975216 | 1.882015 | 0.009981981 | 1.886485 | 0.00997719 | 1.771583