## Sheet1
Ch4 Current | Ch4 | Ch5 Current | Ch5 | Ch6 Current | Ch6 | Ch7 Current | Ch7 | Ch8 Current | Ch8 | Ch9 Current | Ch9 | Ch10 Current | Ch10
-2.17e-08 | 0.00862708 | 2.89e-08 | 0.001644212 | -5.06e-08 | 0.009986306 | -5.06e-08 | 0.001586397 | -4.58e-08 | 0.01054678 | 1.45e-08 | 0.01137758 | 1.21e-08 | 0.01786875
0.0004912427 | 0.008851359 | 0.0004926917 | 0.001857831 | 0.0004926001 | 0.01019441 | 0.0004919829 | 0.001826818 | 0.0004923156 | 0.01078097 | 0.0004925905 | 0.01162013 | 0.0004917297 | 0.01809789
0.0006987946 | 0.009874749 | 0.0007008561 | 0.002962547 | 0.0007006198 | 0.01128869 | 0.0007130102 | 0.003046436 | 0.0007002919 | 0.01189833 | 0.0007011261 | 0.01276793 | 0.0007002702 | 0.01925489
0.0009909001 | 0.0632644 | 0.0009915317 | 0.05481043 | 0.0009917753 | 0.06133076 | 0.0010209082 | 0.06871675 | 0.000991551 | 0.06664301 | 0.0009949241 | 0.07138138 | 0.0009904998 | 0.07526367
0.0013598078 | 0.1730195 | 0.00136097 | 0.1608628 | 0.001360331 | 0.1609097 | 0.0013996341 | 0.1882421 | 0.0013600055 | 0.183389 | 0.0013656333 | 0.1921884 | 0.0013606252 | 0.1906215
0.0017696749 | 0.2940341 | 0.0017717026 | 0.2795953 | 0.0017703765 | 0.2771722 | 0.0018213779 | 0.3217036 | 0.0017707936 | 0.314318 | 0.0017778387 | 0.3290768 | 0.0017692987 | 0.321963
0.0022134997 | 0.4213095 | 0.0022168391 | 0.4081553 | 0.0022151851 | 0.3940532 | 0.0022696751 | 0.4622381 | 0.0022158409 | 0.4516268 | 0.0022237974 | 0.4763353 | 0.0022162242 | 0.4653855
0.0026767091 | 0.5526821 | 0.0026811792 | 0.5312819 | 0.0026787585 | 0.5086051 | 0.002744166 | 0.6028261 | 0.0026800894 | 0.591071 | 0.002689114 | 0.6168399 | 0.0026789224 | 0.602503
0.0031647213 | 0.6822425 | 0.0031663174 | 0.6488483 | 0.0031632023 | 0.6283356 | 0.0032323661 | 0.7364641 | 0.0031655965 | 0.7299984 | 0.0031791371 | 0.7553923 | 0.0031624236 | 0.7384357
0.0036685164 | 0.8092923 | 0.0036708022 | 0.7605111 | 0.0036678678 | 0.7520555 | 0.0037349172 | 0.8647377 | 0.0036704719 | 0.8633871 | 0.0036855097 | 0.8934496 | 0.0036689889 | 0.8698519
0.0041835253 | 0.935002 | 0.0041866693 | 0.8690943 | 0.0041845331 | 0.8760295 | 0.0042534995 | 0.9881719 | 0.0041865705 | 0.9906326 | 0.0042036315 | 1.032148 | 0.0041836121 | 0.9941407
0.0047137049 | 1.058833 | 0.0047185029 | 0.9769387 | 0.0047171117 | 0.9991943 | 0.0047843974 | 1.107698 | 0.004718187 | 1.113287 | 0.0047374322 | 1.170054 | 0.0047178013 | 1.118731
0.0052544086 | 1.173463 | 0.0052601156 | 1.082409 | 0.0052601566 | 1.117445 | 0.0053263041 | 1.223025 | 0.0052594839 | 1.234154 | 0.0052808724 | 1.304215 | 0.0052579046 | 1.239122
0.0058142876 | 1.28033 | 0.0058176752 | 1.196508 | 0.0058176149 | 1.222136 | 0.0058756181 | 1.333263 | 0.005816337 | 1.3524 | 0.0058437822 | 1.431443 | 0.0058145336 | 1.356152
0.0063778963 | 1.383483 | 0.0063817853 | 1.29155 | 0.0063806377 | 1.306229 | 0.0064327699 | 1.435979 | 0.0063815056 | 1.463208 | 0.0064099877 | 1.546177 | 0.0063823833 | 1.467728
0.0069528734 | 1.477145 | 0.0069583586 | 1.374169 | 0.0069539101 | 1.388009 | 0.0070093333 | 1.536431 | 0.0069575219 | 1.562674 | 0.0069880195 | 1.647609 | 0.0069570927 | 1.562756
0.0075357731 | 1.555982 | 0.0075429002 | 1.450619 | 0.0075364964 | 1.46327 | 0.0075866513 | 1.634093 | 0.007540694 | 1.6503 | 0.0075733423 | 1.740508 | 0.0075431798 | 1.654662
0.0081288836 | 1.629625 | 0.0081365122 | 1.520747 | 0.0081291657 | 1.533377 | 0.0081735317 | 1.723394 | 0.0081349378 | 1.724732 | 0.0081680971 | 1.82384 | 0.0081349161 | 1.737544
0.0087324218 | 1.691235 | 0.0087416778 | 1.58354 | 0.0087328172 | 1.593067 | 0.0087644528 | 1.800237 | 0.0087391993 | 1.788461 | 0.0087751555 | 1.895562 | 0.0087376948 | 1.816361
0.0093485915 | 1.749292 | 0.0093537174 | 1.643182 | 0.0093446639 | 1.636817 | 0.0093639886 | 1.866946 | 0.0093512533 | 1.82846 | 0.0093950696 | 1.961933 | 0.0093521744 | 1.87716
0.009975577 | 1.831294 | 0.009978899 | 1.696485 | 0.009968113 | 1.684725 | 0.009976997 | 1.919702 | 0.009976251 | 1.867374 | 0.010018937 | 2.024629 | 0.00997471 | 1.925575