## Sheet1
Ch4 Current | Ch4 | Ch5 Current | Ch5 | Ch6 Current | Ch6 | Ch7 Current | Ch7 | Ch8 Current | Ch8 | Ch9 Current | Ch9 | Ch10 Current | Ch10
-1.45e-08 | 0.008559356 | 4.8e-09 | 0.00156805 | -4.34e-08 | 0.009912937 | -2.89e-08 | 0.001512615 | -7.72e-08 | 0.01048239 | -5.55e-08 | 0.01131284 | -1.45e-08 | 0.01780218
0.0004859986 | 0.008767414 | 0.0004875369 | 0.001772388 | 0.0004849546 | 0.01011109 | 0.0004863458 | 0.001715013 | 0.0004850679 | 0.01067871 | 0.0004849787 | 0.01151695 | 0.0004838503 | 0.01799528
0.0006924222 | 0.009698642 | 0.0006943896 | 0.002651935 | 0.0006910913 | 0.01102712 | 0.0006940448 | 0.002648791 | 0.0006912215 | 0.01153527 | 0.0006927018 | 0.0124323 | 0.0006911322 | 0.01887627
0.0009803926 | 0.0580417 | 0.0009822082 | 0.05460099 | 0.0009778176 | 0.05858286 | 0.0009814125 | 0.05035059 | 0.000978377 | 0.059865 | 0.0009800069 | 0.06377315 | 0.0009774801 | 0.07071944
0.001348471 | 0.1671969 | 0.0013546964 | 0.1697451 | 0.0013460069 | 0.1673987 | 0.0013497561 | 0.1616059 | 0.0013475186 | 0.1724551 | 0.0013488471 | 0.180855 | 0.0013444855 | 0.185418
0.0017600379 | 0.2989009 | 0.0017674856 | 0.3007657 | 0.0017579981 | 0.2971872 | 0.0017612072 | 0.2915816 | 0.0017591916 | 0.3058141 | 0.0017595725 | 0.3160966 | 0.0017548372 | 0.3132203
0.0022076095 | 0.4405878 | 0.0022184569 | 0.4393591 | 0.0022056566 | 0.4387281 | 0.0022103316 | 0.4331795 | 0.0022065414 | 0.4484954 | 0.0022096155 | 0.460435 | 0.0022034504 | 0.449121
0.0026762968 | 0.5852599 | 0.0026859338 | 0.5790481 | 0.0026740714 | 0.5819437 | 0.0026779869 | 0.5767645 | 0.002674961 | 0.5959874 | 0.0026775867 | 0.6056121 | 0.0026700955 | 0.5819441
0.0031627901 | 0.7235119 | 0.0031785343 | 0.7202248 | 0.0031609167 | 0.7194246 | 0.003163511 | 0.7151022 | 0.0031614157 | 0.7380531 | 0.0031632867 | 0.7487779 | 0.0031548697 | 0.7180235
0.003674303 | 0.8558572 | 0.0036869925 | 0.8499782 | 0.0036730854 | 0.8521817 | 0.0036703778 | 0.8485841 | 0.0036728226 | 0.8727183 | 0.0036701415 | 0.8821653 | 0.0036613603 | 0.855731
0.0041935553 | 0.9848949 | 0.0042064211 | 0.9757361 | 0.0041922196 | 0.9801678 | 0.0041918194 | 0.98005 | 0.0041920942 | 1.001095 | 0.0041921762 | 1.014743 | 0.0041817194 | 0.9821124
0.0047284173 | 1.114127 | 0.0047456395 | 1.099065 | 0.0047266041 | 1.110554 | 0.0047252636 | 1.110738 | 0.0047289308 | 1.130524 | 0.0047259917 | 1.144334 | 0.0047141822 | 1.101886
0.0052728725 | 1.239414 | 0.0052900417 | 1.21524 | 0.0052719587 | 1.247751 | 0.0052685712 | 1.235365 | 0.0052739527 | 1.253517 | 0.0052693355 | 1.265748 | 0.0052559975 | 1.213529
0.0058320909 | 1.36117 | 0.0058531926 | 1.327615 | 0.0058316087 | 1.368515 | 0.0058260078 | 1.354773 | 0.0058326431 | 1.375718 | 0.0058268444 | 1.381654 | 0.0058124022 | 1.320652
0.0063988028 | 1.477222 | 0.0064199599 | 1.432425 | 0.0063973296 | 1.480435 | 0.0063946556 | 1.472244 | 0.0063989619 | 1.489216 | 0.0063957164 | 1.49855 | 0.006380276 | 1.4237
0.0069761739 | 1.586876 | 0.0070019892 | 1.538377 | 0.0069744886 | 1.578683 | 0.0069693096 | 1.567322 | 0.0069762173 | 1.584632 | 0.006971564 | 1.601837 | 0.0069548963 | 1.514127
0.0075612194 | 1.679971 | 0.0075879605 | 1.633237 | 0.0075578608 | 1.659553 | 0.0075507819 | 1.647786 | 0.0075607879 | 1.668669 | 0.0075538223 | 1.688729 | 0.0075386953 | 1.590789
0.0081597235 | 1.770652 | 0.0081905685 | 1.706187 | 0.0081558658 | 1.73713 | 0.0081444615 | 1.727995 | 0.0081567989 | 1.747846 | 0.0081486688 | 1.766131 | 0.0081348847 | 1.671988
0.0087612268 | 1.852346 | 0.0087909552 | 1.772403 | 0.0087542057 | 1.807159 | 0.0087450943 | 1.798839 | 0.0087559176 | 1.823573 | 0.0087509074 | 1.829067 | 0.0087375067 | 1.7457
0.0093699101 | 1.913298 | 0.0094021171 | 1.844023 | 0.0093655075 | 1.858477 | 0.009351914 | 1.856508 | 0.0093648566 | 1.883514 | 0.0093591616 | 1.872116 | 0.0093453752 | 1.81208
0.009990311 | 1.961727 | 0.010027725 | 1.906607 | 0.009987181 | 1.919795 | 0.009971123 | 1.912949 | 0.009985954 | 1.926601 | 0.009978755 | 1.919846 | 0.009965032 | 1.872244