## Sheet1
Ch4 Current | Ch4 | Ch5 Current | Ch5 | Ch6 Current | Ch6 | Ch7 Current | Ch7 | Ch8 Current | Ch8 | Ch9 Current | Ch9 | Ch10 Current | Ch10
-2.17e-08 | 0.008615576 | -4.8e-09 | 0.001613974 | -5.55e-08 | 0.009976271 | 2.4e-09 | 0.00155642 | -2.41e-08 | 0.01053464 | -1.69e-08 | 0.01137818 | 1.21e-08 | 0.01788218
0.0004883205 | 0.008815929 | 0.0004872524 | 0.001804831 | 0.0004868473 | 0.01016214 | 0.0004876405 | 0.001775921 | 0.0004865748 | 0.01074637 | 0.0004863603 | 0.01159764 | 0.0004862855 | 0.01809348
0.0006983365 | 0.009999738 | 0.0006970128 | 0.002887267 | 0.0006964728 | 0.01119324 | 0.0006984474 | 0.002920556 | 0.0006957543 | 0.01178299 | 0.0006954601 | 0.01270731 | 0.0006953757 | 0.0192238
0.0009943141 | 0.06405668 | 0.0009880671 | 0.05708357 | 0.0009882985 | 0.06169123 | 0.0009902901 | 0.0598675 | 0.0009871195 | 0.06922966 | 0.0009890604 | 0.07168595 | 0.0009876765 | 0.07650393
0.0013654114 | 0.176316 | 0.001358231 | 0.1690345 | 0.0013583829 | 0.1676367 | 0.001363227 | 0.1829575 | 0.0013578621 | 0.1937911 | 0.0013592581 | 0.1968245 | 0.0013560827 | 0.1949522
0.001778591 | 0.3019252 | 0.0017673868 | 0.2926061 | 0.0017703789 | 0.2881516 | 0.0017742655 | 0.3189974 | 0.0017686092 | 0.3341841 | 0.0017701643 | 0.3386989 | 0.001766555 | 0.3317309
0.0022255382 | 0.4370257 | 0.0022138638 | 0.4240935 | 0.0022159687 | 0.4191929 | 0.002218387 | 0.4662786 | 0.0022140012 | 0.4845415 | 0.0022149825 | 0.4910604 | 0.0022112792 | 0.4779822
0.0026912888 | 0.5737726 | 0.0026766391 | 0.5568421 | 0.0026810972 | 0.5526416 | 0.0026847138 | 0.619413 | 0.0026783896 | 0.6388697 | 0.0026782835 | 0.6502727 | 0.0026751443 | 0.6258401
0.0031817 | 0.7073439 | 0.0031600463 | 0.6802848 | 0.0031671951 | 0.6812669 | 0.0031691215 | 0.7658588 | 0.0031638292 | 0.792254 | 0.0031667466 | 0.8045267 | 0.003159863 | 0.7771539
0.0036881088 | 0.8357747 | 0.0036665031 | 0.8064127 | 0.0036723477 | 0.8101265 | 0.0036758509 | 0.9092293 | 0.003668743 | 0.9400528 | 0.0036703826 | 0.9513017 | 0.0036642898 | 0.9224411
0.004205922 | 0.9607558 | 0.004180714 | 0.9300887 | 0.0041890153 | 0.9372509 | 0.0041909128 | 1.049981 | 0.0041852757 | 1.080339 | 0.0041857772 | 1.09316 | 0.0041795615 | 1.062173
0.0047392261 | 1.086989 | 0.0047144667 | 1.051415 | 0.0047215602 | 1.060626 | 0.004721131 | 1.192347 | 0.0047167139 | 1.217741 | 0.0047161497 | 1.225034 | 0.0047108212 | 1.19794
0.005282823 | 1.211502 | 0.0052535334 | 1.165764 | 0.005264007 | 1.182154 | 0.0052654006 | 1.334532 | 0.0052581626 | 1.349335 | 0.0052575502 | 1.362789 | 0.0052527859 | 1.321726
0.0058457424 | 1.333958 | 0.0058079176 | 1.278193 | 0.0058209856 | 1.289993 | 0.0058202574 | 1.463542 | 0.0058151074 | 1.478487 | 0.0058170073 | 1.49433 | 0.0058094052 | 1.446612
0.0064129726 | 1.44843 | 0.0063739855 | 1.390662 | 0.0063848425 | 1.393277 | 0.0063813441 | 1.572459 | 0.00637888 | 1.605716 | 0.0063797118 | 1.591412 | 0.0063728306 | 1.568858
0.0069919712 | 1.557062 | 0.0069479403 | 1.495696 | 0.0069614351 | 1.487402 | 0.0069553423 | 1.685333 | 0.0069548746 | 1.723827 | 0.0069527986 | 1.690565 | 0.0069485841 | 1.682262
0.0075788612 | 1.655579 | 0.0075345097 | 1.591006 | 0.0075470617 | 1.573706 | 0.0075398887 | 1.78499 | 0.007539286 | 1.823805 | 0.0075338635 | 1.792475 | 0.0075317972 | 1.782222
0.0081744551 | 1.732428 | 0.008126786 | 1.66244 | 0.0081418189 | 1.654477 | 0.0081350029 | 1.882469 | 0.0081327895 | 1.916631 | 0.0081262435 | 1.881849 | 0.0081251127 | 1.864772
0.0087811108 | 1.795748 | 0.0087304061 | 1.727107 | 0.0087474065 | 1.729586 | 0.008737256 | 1.96314 | 0.0087374922 | 1.998587 | 0.0087297117 | 1.956812 | 0.0087297937 | 1.946167
0.0093998218 | 1.852769 | 0.009344729 | 1.789881 | 0.0093605866 | 1.802115 | 0.0093466458 | 2.033743 | 0.0093502793 | 2.077365 | 0.009345433 | 2.025857 | 0.0093424554 | 2.014749
0.010026834 | 1.9058 | 0.009966308 | 1.853507 | 0.009984003 | 1.866448 | 0.009973242 | 2.10023 | 0.009974903 | 2.154566 | 0.009969462 | 2.110735 | 0.009966717 | 2.079564